## Sheet_name_1
ACT_THK | ACT_WDT | ACT_LEN | WATER_FLOW_LAM_INNER_BOT | WATER_FLOW_LAM_INNER_TOP | PLT_COOL_SPD_AVG | WATER_TEMP_LAMINAR_COOLING | HEAD_MASKING_TOP_LENGTH | HEAD_MASKING_TOP_FLOW | HEAD_MASKING_BOTTOM_LENGTH | HEAD_MASKING_BOTTOM_FLOW | TAIL_MASKING_TOP_LENGTH | TAIL_MASKING_TOP_FLOW | TAIL_MASKING_BOTTOM_LENGTH | TAIL_MASKING_BOTTOM_FLOW | PERC_C | PERC_MN | PERC_SI | collectors_number | pyr6 | pyr7 | termoscan | flatness | Alfa
27.5 | 3227 | 39174 | 540 | 406 | 1.087542 | 20.363 | 2.5 | 102 | 2.5 | 102 | 1 | 98 | 1 | 96 | 0.065 | 1.74 | 0.25 | 34 | 744.8991 | 230.9524 | 269.65625 | 6.44178 | 2244.022
27.6 | 3218 | 39220 | 543 | 410 | 1.028764 | 21.064 | 2.5 | 88 | 2.5 | 97 | 1 | 104 | 1 | 105 | 0.065 | 1.74 | 0.25 | 34 | 756.7836 | 227.0052 | 223.109375 | 8.391682 | 2329.414
13.8 | 3804 | 26032 | 334 | 206 | 1.638522 | 21.079 | 3 | 85 | 3 | 85 | 2 | 95 | 2 | 95 | 0.23 | 1.14 | 0.35 | 32 | 786.2661 | 474.189 | 626.0552 | 14.62653 | 560.3768
14.4 | 3385 | 26395 | 266 | 165 | 2.501744 | 19.524 | 3.5 | 73 | 3.5 | 73 | 1.3 | 99 | 1.3 | 99 | 0.1 | 1.62 | 0.3 | 23 | 739.2881 | 573.3854 | 745.5667 | 7.567902 | 561.1668
17.1 | 2642 | 38344 | 510 | 318 | 1.994102 | 21.17 | 2.5 | 71 | 2.5 | 68 | 3 | 105 | 3 | 105 | 0.085 | 1.65 | 0.3 | 33 | 765.817 | 479.0854 | 631.6125 | 6.445529 | 610.9826
17.4 | 3424 | 38067 | 502 | 314 | 1.854583 | 19.07 | 3.5 | 80 | 3.5 | 61 | 1 | 78 | 1 | 75 | 0.085 | 1.65 | 0.3 | 22 | 736.7492 | 505.2579 | 676.6302 | 5.217597 | 582.281
14.2 | 3369 | 27205 | 278 | 172 | 2.501702 | 19.579 | 3.5 | 86 | 3.5 | 75 | 1.3 | 85 | 1.3 | 85 | 0.1 | 1.62 | 0.3 | 23 | 732.4766 | 572.9637 | 748.5865 | 4.738397 | 517.683
16.3 | 4609 | 26399 | 407 | 254 | 1.776581 | 18.466 | 2.5 | 71 | 2.5 | 68 | 3 | 105 | 3 | 105 | 0.045 | 1.48 | 0.15 | 33 | 771.0619 | 414.3397 | 611.449 | 17.30454 | 708.8969
14.3 | 3380 | 26721 | 278 | 172 | 2.501829 | 19.592 | 3 | 78 | 3 | 75 | 1.3 | 85 | 1.3 | 85 | 0.1 | 1.62 | 0.3 | 23 | 732.5032 | 571.4264 | 749.9615 | 4.688823 | 525.8685
17.4 | 2639 | 37678 | 509 | 318 | 1.999094 | 21.257 | 2.5 | 71 | 2.5 | 68 | 3 | 105 | 3 | 105 | 0.085 | 1.65 | 0.3 | 33 | 771.0038 | 477.3567 | 635.3292 | 8.563469 | 650.3776
14 | 3275 | 37874 | 326 | 202 | 1.886188 | 18.428 | 3 | 84 | 3 | 84 | 1 | 97 | 1 | 97 | 0.085 | 1.65 | 0.3 | 23 | 722.744 | 518.4965 | 669.499 | 7.379333 | 572.9585
15.7 | 4540 | 39050 | 439 | 274 | 2.274359 | 17.488 | 3 | 98 | 3 | 77 | 2 | 80 | 2 | 77 | 0.085 | 1.65 | 0.3 | 23 | 727.5764 | 513.808 | 693.95625 | 8.607228 | 541.0747
19.1 | 3888 | 37250 | 398 | 248 | 2.241112 | 19.835 | 3 | 80 | 3 | 89 | 2 | 102 | 2 | 102 | 0.08 | 1.48 | 0.4 | 22 | 737.5234 | 568.9233 | 754.58125 | 3.714152 | 644.1614
17 | 3246 | 38559 | 323 | 201 | 2.090222 | 20.965 | 4 | 80 | 4 | 80 | 1 | 95 | 1 | 95 | 0.08 | 1.48 | 0.4 | 23 | 745.2081 | 566.49 | 748.1125 | 2.612808 | 579.963
21.7 | 4506 | 26331 | 513 | 395 | 1.43902 | 17.931 | 3 | 78 | 3 | 78 | 2 | 90 | 2 | 90 | 0.068 | 1.65 | 0.25 | 35 | 760.004 | 171.9737 | 339.724 | 16.88948 | 2167.415
15.9 | 4533 | 38810 | 435 | 272 | 2.27084 | 17.488 | 3 | 98 | 3 | 77 | 2 | 80 | 2 | 77 | 0.085 | 1.65 | 0.3 | 23 | 734.1313 | 524.6452 | 711.4135 | 9.091437 | 548.6422
15.9 | 4528 | 38573 | 436 | 272 | 2.295628 | 17.446 | 3 | 98 | 3 | 77 | 2 | 80 | 2 | 77 | 0.085 | 1.65 | 0.3 | 23 | 731.7675 | 523.4516 | 708.5542 | 8.183576 | 539.041
15.9 | 4562 | 38607 | 497 | 310 | 2.320966 | 17.68 | 3 | 71 | 3 | 71 | 1.5 | 91 | 1.5 | 91 | 0.085 | 1.65 | 0.3 | 23 | 730.2555 | 500.3237 | 669.8396 | 8.98309 | 598.2898
14 | 3267 | 37833 | 337 | 208 | 1.850283 | 18.473 | 3 | 82 | 3 | 82 | 1 | 96 | 1 | 96 | 0.085 | 1.65 | 0.3 | 23 | 726.3031 | 502.3114 | 652.224 | 8.836854 | 611.732
17.1 | 3247 | 38050 | 322 | 201 | 2.10089 | 21.042 | 4 | 80 | 4 | 80 | 1 | 95 | 1 | 95 | 0.08 | 1.48 | 0.4 | 23 | 743.939 | 569.1387 | 751.0198 | 2.074806 | 573.5554
17.2 | 3418 | 38517 | 504 | 315 | 1.866695 | 19.128 | 3.5 | 80 | 3.5 | 61 | 1 | 78 | 1 | 75 | 0.085 | 1.65 | 0.3 | 22 | 737.3042 | 507.5801 | 677.9646 | 5.86641 | 649.3394
16 | 4553 | 37975 | 355 | 221 | 1.794312 | 20.662 | 3 | 84 | 3 | 88 | 2 | 96 | 2 | 96 | 0.085 | 1.65 | 0.3 | 19 | 729.2274 | 521.1452 | 692.4427 | 2.409398 | 630.6483
21.7 | 4494 | 26366 | 517 | 397 | 1.545717 | 18.592 | 3 | 75 | 3 | 70 | 2 | 95 | 2 | 95 | 0.068 | 1.65 | 0.25 | 35 | 755.8592 | 208.331 | 352.828125 | 13.05955 | 1977.762
15.7 | 4486 | 38468 | 334 | 209 | 1.842232 | 15.196 | 3 | 71 | 3 | 71 | 1.5 | 91 | 1.5 | 91 | 0.085 | 1.65 | 0.3 | 19 | 726.1818 | 524.1103 | 702.7146 | 8.503387 | 583.8151
16.1 | 4560 | 38792 | 427 | 266 | 2.014591 | 20.705 | 3 | 84 | 3 | 84 | 2 | 93 | 2 | 94 | 0.085 | 1.65 | 0.3 | 21 | 731.335 | 514.0589 | 667.81875 | 13.72475 | 864.7042
17.1 | 2632 | 38330 | 506 | 316 | 1.885736 | 20.954 | 3 | 80 | 3 | 80 | 1 | 96 | 1 | 94 | 0.085 | 1.65 | 0.3 | 33 | 766.0804 | 460.8116 | 605.5052 | 5.203644 | 634.7138
15.9 | 4545 | 38427 | 438 | 274 | 2.247181 | 17.351 | 3 | 98 | 3 | 77 | 2 | 80 | 2 | 77 | 0.085 | 1.65 | 0.3 | 23 | 730.1582 | 515.7948 | 698.7396 | 8.665469 | 545.4604
13.9 | 4538 | 25668 | 208 | 128 | 1.62025 | 23.237 | 3 | 93.28008 | 3 | 85 | 1.3 | 93.28008 | 1.3 | 85 | 0.105 | 1.55 | 0.58 | 18 | 739.9566 | 584.4331 | 738.475 | 2.002907 | 688.4097
14 | 3273 | 37840 | 346 | 214 | 1.917637 | 18.571 | 3 | 82 | 3 | 82 | 1 | 96 | 1 | 96 | 0.085 | 1.65 | 0.3 | 23 | 724.1473 | 508.4001 | 658.174 | 10.12788 | 612.8524
16 | 4459 | 38304 | 442 | 276 | 2.278487 | 17.63 | 3 | 98 | 3 | 77 | 2 | 80 | 2 | 77 | 0.085 | 1.65 | 0.3 | 23 | 731.2319 | 518.7743 | 703.11875 | 5.198093 | 551.6067
15.9 | 4554 | 38635 | 472 | 295 | 2.33572 | 17.518 | 3 | 98 | 3 | 77 | 2 | 80 | 2 | 77 | 0.085 | 1.65 | 0.3 | 23 | 730.5195 | 516.0207 | 698.4271 | 9.759765625 | 543.0531
16.3 | 4581 | 37579 | 278 | 174 | 2.123535 | 18.214 | 3 | 85 | 3 | 85 | 1 | 95 | 1 | 95 | 0.072 | 1.65 | 0.315 | 26 | 770.3268 | 586.6182 | 786.9677 | 26.18322 | 556.0337
15.9 | 4543 | 38754 | 435 | 271 | 2.217171 | 17.477 | 3 | 98 | 3 | 77 | 2 | 80 | 2 | 77 | 0.085 | 1.65 | 0.3 | 23 | 732.1674 | 510.4557 | 695.2875 | 6.20033 | 563.6826
15.7 | 4536 | 38977 | 334 | 208 | 1.937513 | 12.958 | 3 | 71 | 3 | 71 | 1.5 | 91 | 1.5 | 91 | 0.085 | 1.65 | 0.3 | 19 | 723.7468 | 514.0105 | 691.0635 | 5.424067 | 612.1574
16.2 | 4561 | 38614 | 425 | 265 | 2.083357 | 20.698 | 3 | 84 | 3 | 84 | 2 | 93 | 2 | 94 | 0.085 | 1.65 | 0.3 | 21 | 730.7462 | 536.2921 | 690.876 | 6.898428 | 823.5373
17.2 | 3212 | 37836 | 325 | 203 | 2.107848 | 20.86 | 4 | 80 | 4 | 80 | 1 | 95 | 1 | 95 | 0.08 | 1.48 | 0.4 | 23 | 744.0554 | 567.8758 | 750.28125 | 3.109031 | 580.1876
15.7 | 4557 | 38502 | 347 | 217 | 1.693214 | 20.732 | 3 | 71 | 3 | 71 | 2 | 91 | 2 | 91 | 0.085 | 1.65 | 0.3 | 19 | 737.2298 | 525.1341 | 700.11875 | 2.320027 | 651.4008
16.1 | 4557 | 38803 | 418 | 261 | 1.929732 | 20.744 | 3 | 84 | 3 | 84 | 2 | 93 | 2 | 94 | 0.085 | 1.65 | 0.3 | 21 | 740.0116 | 526.5201 | 678.2042 | 10.36034 | 845.0371
17.2 | 2644 | 38096 | 393 | 245 | 1.80766 | 20.174 | 3.5 | 73 | 3.5 | 73 | 1.3 | 99 | 1.3 | 99 | 0.085 | 1.65 | 0.3 | 22 | 746.3504 | 541.1674 | 716.965625 | 7.678415 | 673.3416
16 | 4552 | 38255 | 438 | 273 | 2.289351 | 17.394 | 3 | 98 | 3 | 77 | 2 | 80 | 2 | 77 | 0.085 | 1.65 | 0.3 | 23 | 732.2797 | 525.1361 | 711.2323 | 7.481214 | 561.9415
15.9 | 4554 | 38528 | 438 | 274 | 2.21353 | 17.493 | 3 | 98 | 3 | 77 | 2 | 80 | 2 | 77 | 0.085 | 1.65 | 0.3 | 23 | 731.1042 | 518.5773 | 699.8208 | 8.550336 | 558.8154
21.9 | 4511 | 26402 | 555 | 372 | 1.843349 | 16.848 | 3.5 | 73 | 3.5 | 73 | 1.3 | 99 | 1.3 | 99 | 0.085 | 1.65 | 0.3 | 20 | 745.9044 | 538.6342 | 695.2115 | 2.733921 | 848.3917
16.1 | 3246 | 37938 | 451 | 282 | 2.2078 | 20.594 | 3 | 71 | 3 | 73 | 2 | 94 | 2 | 95 | 0.085 | 1.65 | 0.3 | 22 | 734.8474 | 535.1791 | 711.00625 | 4.875386 | 577.3197
14.1 | 4568 | 38810 | 331 | 204 | 2.017381 | 19.147 | 3 | 80 | 3 | 80 | 1 | 92 | 1 | 92 | 0.085 | 1.65 | 0.3 | 26 | 718.1889 | 473.6687 | 632.16875 | 7.719726 | 615.3391
19.1 | 3899 | 37387 | 423 | 264 | 2.161639 | 19.695 | 3 | 80 | 3 | 89 | 2 | 102 | 2 | 102 | 0.08 | 1.48 | 0.4 | 22 | 737.7249 | 559.7661 | 745.084375 | 4.220799 | 672.5472
15.9 | 4539 | 38873 | 434 | 271 | 2.142353 | 17.517 | 3 | 98 | 3 | 77 | 2 | 80 | 2 | 77 | 0.085 | 1.65 | 0.3 | 23 | 735.5656 | 517.8992 | 700.9583 | 8.437767 | 579.6272
15.9 | 4516 | 38500 | 443 | 277 | 2.254881 | 17.405 | 3 | 98 | 3 | 77 | 2 | 80 | 2 | 77 | 0.085 | 1.65 | 0.3 | 23 | 730.1288 | 517.4504 | 699.8375 | 7.186464 | 559.4545
19.1 | 3886 | 37662 | 426 | 266 | 2.144893 | 19.807 | 3 | 80 | 3 | 89 | 2 | 102 | 2 | 102 | 0.08 | 1.48 | 0.4 | 22 | 739.6083 | 557.7839 | 743.4177 | 3.492291 | 673.4895
16 | 3276 | 37182 | 418 | 261 | 2.000143 | 13.371 | 3 | 68 | 3 | 68 | 1 | 96 | 1 | 96 | 0.085 | 1.65 | 0.3 | 22 | 740.8159 | 521.8961 | 673.3698 | 4.960853 | 851.124
17.2 | 2637 | 37891 | 496 | 310 | 2.185685 | 19.69 | 3 | 71 | 3 | 73 | 2 | 94 | 2 | 95 | 0.065 | 1.7 | 0.25 | 33 | 761.2104 | 450.9579 | 611.725 | 5.806742 | 647.0921
16 | 4535 | 38121 | 435 | 272 | 2.249546 | 17.553 | 3 | 98 | 3 | 77 | 2 | 80 | 2 | 77 | 0.085 | 1.65 | 0.3 | 23 | 733.3765 | 521.9997 | 705.701 | 8.223663 | 569.081
21.8 | 4519 | 26165 | 550 | 430 | 1.362375 | 16.957 | 3 | 84 | 3 | 84 | 1 | 95 | 1 | 95 | 0.068 | 1.65 | 0.25 | 35 | 771.2544 | 222.6966 | 372.175 | 11.42679 | 1845.325
16 | 3259 | 37650 | 450 | 281 | 2.073726 | 20.095 | 3 | 71 | 3 | 73 | 2 | 94 | 2 | 95 | 0.085 | 1.65 | 0.3 | 22 | 731.392 | 518.4515 | 689.1365 | 4.723406 | 577.3986
15.4 | 3344 | 37934 | 337 | 211 | 1.780622 | 19.453 | 3.5 | 85 | 3.5 | 85 | 1 | 98 | 1 | 98 | 0.085 | 1.65 | 0.3 | 19 | 742.2288 | 545.5473 | 718.5083 | 3.789617 | 645.5105
14 | 3274 | 37679 | 346 | 213 | 1.95555 | 18.647 | 3 | 82 | 3 | 82 | 1 | 96 | 1 | 96 | 0.085 | 1.65 | 0.3 | 23 | 725.4103 | 512.3732 | 662.6948 | 8.558588 | 625.1831
21.8 | 4495 | 26042 | 491 | 378 | 1.50478 | 18.773 | 3 | 72 | 3 | 67 | 2 | 95 | 2 | 95 | 0.068 | 1.65 | 0.25 | 35 | 760.6519 | 256.7326 | 384.9677 | 13.7877 | 1573.679
19.3 | 3864 | 36943 | 576 | 360 | 2.06907 | 19.745 | 3 | 80 | 3 | 80 | 1.5 | 88 | 1.5 | 88 | 0.072 | 1.65 | 0.315 | 28 | 766.4704 | 528.4052 | 700.0073 | 6.875893 | 726.1421
15.9 | 4520 | 38521 | 436 | 272 | 2.200779 | 17.52 | 3 | 98 | 3 | 77 | 2 | 80 | 2 | 77 | 0.085 | 1.65 | 0.3 | 23 | 733.8025 | 518.0742 | 697.6104 | 8.556909 | 572.5655
20.1 | 4550 | 27402 | 323 | 252 | 1.323225 | 18.229 | 3 | 100 | 3 | 89 | 1 | 100 | 1 | 100 | 0.068 | 1.68 | 0.25 | 35 | 729.6084 | 183.0282 | 409.0448 | 8.833603 | 1655.338
17.1 | 2635 | 38130 | 498 | 311 | 2.119794 | 20.474 | 3 | 71 | 3 | 73 | 2 | 94 | 2 | 95 | 0.065 | 1.7 | 0.25 | 33 | 765.4073 | 455.6014 | 605.9927 | 5.667334 | 645.1859
16.8 | 3268 | 36131 | 378 | 236 | 2.34561 | 19.411 | 3 | 85 | 3 | 85 | 1 | 97 | 1 | 97 | 0.085 | 1.65 | 0.3 | 19 | 729.3163 | 570.3897 | 752.14375 | 2.97554 | 597.4556
17.1 | 2634 | 38105 | 495 | 309 | 2.159732 | 19.772 | 3 | 71 | 3 | 73 | 2 | 94 | 2 | 95 | 0.065 | 1.7 | 0.25 | 33 | 762.9308 | 449.5203 | 603.8104 | 7.748244 | 651.9127
17.2 | 3198 | 38037 | 327 | 204 | 2.069962 | 20.548 | 4 | 80 | 4 | 80 | 1 | 95 | 1 | 95 | 0.08 | 1.48 | 0.4 | 23 | 746.5982 | 571.765 | 754.649 | 2.812672 | 607.7208
16.3 | 3252 | 37161 | 364 | 227 | 2.254915 | 19.482 | 3.5 | 79 | 3.5 | 79 | 1.3 | 90 | 1.3 | 90 | 0.085 | 1.65 | 0.3 | 19 | 739.9974 | 578.4855 | 758.9917 | 3.38693 | 630.9387
17.1 | 2638 | 37725 | 498 | 311 | 2.092247 | 20.107 | 3 | 71 | 3 | 73 | 2 | 94 | 2 | 95 | 0.065 | 1.7 | 0.25 | 33 | 766.5849 | 452.5663 | 606.6208 | 7.052365 | 660.5685
16 | 4530 | 38330 | 439 | 274 | 2.205061 | 17.565 | 3 | 98 | 3 | 77 | 2 | 80 | 2 | 77 | 0.085 | 1.65 | 0.3 | 23 | 729.0602 | 515.4919 | 697.4396 | 8.338305 | 568.8208
15.7 | 3346 | 37148 | 337 | 210 | 1.800253 | 19.458 | 3.5 | 85 | 3.5 | 85 | 1 | 98 | 1 | 98 | 0.085 | 1.65 | 0.3 | 19 | 737.3402 | 537.4636 | 711.515625 | 3.619589 | 642.9387
16.1 | 3273 | 37158 | 225 | 141 | 1.672927 | 19.146 | 3 | 84.98546 | 3 | 58 | 1.5 | 84.98546 | 1.5 | 78 | 0.105 | 1.55 | 0.58 | 21 | 753.7791 | 585.5543 | 770.515625 | 6.217132 | 582.25
17.1 | 3245 | 37807 | 324 | 202 | 2.111218 | 20.907 | 4 | 80 | 4 | 80 | 1 | 95 | 1 | 95 | 0.08 | 1.48 | 0.4 | 23 | 744.8918 | 571.4146 | 753.7417 | 2.394958 | 586.9614
15.4 | 3327 | 37961 | 338 | 211 | 1.767721 | 19.387 | 3 | 85 | 3 | 85 | 1 | 98 | 1 | 98 | 0.085 | 1.65 | 0.3 | 19 | 738.867 | 538.9248 | 712.4 | 3.128298 | 639.8397
17.2 | 3178 | 37718 | 328 | 205 | 2.155076 | 20.998 | 4 | 80 | 4 | 80 | 1 | 95 | 1 | 95 | 0.08 | 1.48 | 0.4 | 23 | 744.2404 | 571.1948 | 753.4604 | 2.201237 | 592.7546
16.1 | 3280 | 36889 | 425 | 265 | 2.045738 | 13.394 | 3 | 68 | 3 | 68 | 1 | 96 | 1 | 96 | 0.085 | 1.65 | 0.3 | 22 | 739.643 | 527.7957 | 678.5208 | 5.108422 | 850.2197
17.1 | 2656 | 37736 | 513 | 321 | 2.127098 | 19.458 | 3 | 71 | 3 | 73 | 2 | 94 | 2 | 95 | 0.065 | 1.7 | 0.25 | 33 | 763.61 | 439.23 | 587.0365 | 8.734582 | 675.7726
16.1 | 3226 | 37444 | 453 | 283 | 2.050431 | 20.416 | 3 | 71 | 3 | 73 | 2 | 94 | 2 | 95 | 0.085 | 1.65 | 0.3 | 22 | 734.1803 | 520.2483 | 693.35 | 4.395486 | 588.0818
17.2 | 2644 | 37588 | 413 | 258 | 1.994319 | 15.104 | 3.5 | 73 | 3.5 | 73 | 1.3 | 99 | 1.3 | 99 | 0.085 | 1.65 | 0.3 | 22 | 728.1446 | 506.4684 | 676.5583 | 2.733444 | 632.6715
16.1 | 3230 | 37617 | 452 | 282 | 2.166143 | 20.649 | 3 | 71 | 3 | 73 | 2 | 94 | 2 | 95 | 0.085 | 1.65 | 0.3 | 22 | 732.6584 | 532.4554 | 705.8698 | 4.107867 | 583.2515
16.9 | 3264 | 35851 | 345 | 215 | 2.067775 | 19.018 | 3.5 | 73 | 3.5 | 73 | 1.3 | 99 | 1.3 | 99 | 0.085 | 1.65 | 0.3 | 19 | 737.534 | 567.99 | 752.899 | 3.934416 | 664.7535
17.2 | 2649 | 37599 | 412 | 257 | 1.991392 | 15.1 | 3.5 | 73 | 3.5 | 73 | 1.3 | 99 | 1.3 | 99 | 0.085 | 1.65 | 0.3 | 22 | 731.2943 | 512.0091 | 682.834375 | 2.748167 | 631.4159
21.6 | 4515 | 26615 | 638 | 427 | 1.636648 | 17.38 | 3.5 | 73 | 3.5 | 73 | 1.3 | 99 | 1.3 | 99 | 0.085 | 1.65 | 0.3 | 18 | 739.3088 | 460.8135 | 637.6677 | 9.109661 | 1261.058
15.7 | 4509 | 38659 | 325 | 203 | 1.864454 | 12.886 | 3 | 71 | 3 | 71 | 1.5 | 91 | 1.5 | 91 | 0.085 | 1.65 | 0.3 | 19 | 728.6653 | 505.6027 | 683.4042 | 5.653219 | 635.5174
20.3 | 3246 | 36729 | 463 | 344 | 1.377636 | 19.298 | 3 | 79 | 3 | 79 | 1 | 91 | 1 | 91 | 0.068 | 1.65 | 0.25 | 35 | 763.959 | 232.2733 | 372.6385 | 20.13464 | 1540.807
16.1 | 3266 | 37512 | 450 | 281 | 2.0358 | 20.123 | 3 | 71 | 3 | 73 | 2 | 94 | 2 | 95 | 0.085 | 1.65 | 0.3 | 22 | 732.5558 | 514.7516 | 684.5427 | 3.967834 | 594.4771
17.2 | 2637 | 38545 | 501 | 313 | 2.111208 | 20.646 | 3 | 71 | 3 | 73 | 2 | 94 | 2 | 95 | 0.065 | 1.7 | 0.25 | 33 | 762.3347 | 456.6405 | 610.053125 | 5.614333 | 647.3695
15.7 | 4482 | 38842 | 340 | 212 | 1.846892 | 16.436 | 3 | 71 | 3 | 71 | 1.5 | 91 | 1.5 | 91 | 0.085 | 1.65 | 0.3 | 19 | 726.7907 | 513.1529 | 691.0198 | 5.999148 | 620.0207
16.7 | 3273 | 36305 | 368 | 230 | 2.230803 | 19.725 | 3 | 71 | 3 | 71 | 1 | 90 | 1 | 90 | 0.085 | 1.65 | 0.3 | 19 | 735.1553 | 568.3717 | 754.071875 | 5.669228 | 639.9563
16.1 | 3269 | 37295 | 449 | 280 | 2.118552 | 19.997 | 3 | 71 | 3 | 73 | 2 | 94 | 2 | 95 | 0.085 | 1.65 | 0.3 | 22 | 731.0693 | 515.656 | 684.174 | 4.919967 | 590.8061
17.2 | 3084 | 37880 | 324 | 202 | 2.010186 | 21.151 | 4 | 80 | 4 | 80 | 1 | 95 | 1 | 95 | 0.08 | 1.48 | 0.4 | 23 | 747.1966 | 566.7799 | 748.6635 | 2.325499 | 610.4907
16.1 | 3228 | 37284 | 447 | 279 | 2.043955 | 20.37 | 3 | 71 | 3 | 73 | 2 | 94 | 2 | 95 | 0.085 | 1.65 | 0.3 | 22 | 732.3768 | 523.2415 | 693.5771 | 4.443977 | 586.7926
17.2 | 2647 | 38066 | 415 | 259 | 1.980474 | 15.104 | 3.5 | 73 | 3.5 | 73 | 1.3 | 99 | 1.3 | 99 | 0.085 | 1.65 | 0.3 | 22 | 733.0432 | 511.1777 | 680.8083 | 2.920846 | 646.7618
16.1 | 3184 | 37881 | 449 | 280 | 2.018981 | 20.189 | 3 | 71 | 3 | 73 | 2 | 94 | 2 | 95 | 0.085 | 1.65 | 0.3 | 22 | 732.2858 | 510.2557 | 679.25625 | 3.879809 | 610.798
17.2 | 2634 | 37047 | 502 | 313 | 2.069585 | 20.923 | 3 | 71 | 3 | 73 | 2 | 94 | 2 | 95 | 0.065 | 1.7 | 0.25 | 33 | 762.4244 | 450.6914 | 604.0198 | 5.375556 | 654.371
14.1 | 3272 | 36889 | 220 | 136 | 2.083064 | 19.043 | 3 | 97 | 3 | 82 | 1.3 | 87.95704 | 1.3 | 85 | 0.1 | 1.62 | 0.3 | 20 | 735.0045 | 583.7555 | 765.83125 | 3.964016 | 445.9761
16.4 | 3279 | 37287 | 365 | 228 | 2.250709 | 19.563 | 3.5 | 79 | 3.5 | 79 | 1.3 | 90 | 1.3 | 90 | 0.085 | 1.65 | 0.3 | 19 | 739.0801 | 571.0584 | 753.5385 | 3.03675 | 640.5095
18.8 | 4516 | 38256 | 546 | 341 | 2.210245 | 21.153 | 3 | 85 | 3 | 85 | 1 | 95 | 1 | 95 | 0.085 | 1.65 | 0.3 | 23 | 727.3827 | 514.4176 | 694.784375 | 3.445638 | 652.3751
15.7 | 4422 | 38905 | 334 | 209 | 1.726856 | 15.382 | 3 | 71 | 3 | 71 | 1.5 | 91 | 1.5 | 91 | 0.085 | 1.65 | 0.3 | 19 | 728.1286 | 505.5327 | 682.0615 | 5.878407 | 632.9031
15.9 | 4519 | 38447 | 435 | 272 | 2.332787 | 17.484 | 3 | 98 | 3 | 77 | 2 | 80 | 2 | 77 | 0.085 | 1.65 | 0.3 | 23 | 732.0654 | 522.972 | 707.8427 | 6.4404 | 557.5002
14.3 | 4552 | 38845 | 368 | 227 | 2.199347 | 19.1 | 3 | 90 | 3 | 85 | 1.3 | 80 | 1.3 | 100 | 0.085 | 1.65 | 0.3 | 26 | 704.5316 | 365.5994 | 503.951 | 35.56278 | 925.0135
16.2 | 3204 | 37582 | 449 | 281 | 2.428815 | 20.454 | 3 | 71 | 3 | 73 | 2 | 94 | 2 | 95 | 0.085 | 1.65 | 0.3 | 22 | 731.3197 | 546.3794 | 724.7896 | 3.644036 | 567.7485
19.3 | 3879 | 37267 | 428 | 267 | 2.047097 | 19.6 | 3 | 80 | 3 | 89 | 2 | 102 | 2 | 102 | 0.08 | 1.48 | 0.4 | 22 | 739.1931 | 554.0856 | 738.3448 | 4.632907 | 692.5853
17.1 | 3246 | 37864 | 322 | 201 | 2.067119 | 21.179 | 4 | 80 | 4 | 80 | 1 | 95 | 1 | 95 | 0.08 | 1.48 | 0.4 | 23 | 747.7424 | 572.048 | 754.7302 | 2.635437 | 605.8495
14.1 | 4552 | 39037 | 333 | 206 | 2.058208 | 19.178 | 3 | 80 | 3 | 80 | 1 | 92 | 1 | 92 | 0.085 | 1.65 | 0.3 | 26 | 722.2863 | 479.4924 | 637.5885 | 5.514518 | 642.0298
16.5 | 3264 | 36610 | 370 | 231 | 2.164458 | 21.226 | 3 | 71 | 3 | 71 | 1 | 90 | 1 | 90 | 0.085 | 1.65 | 0.3 | 19 | 741.4363 | 572.4234 | 755.6625 | 4.253756 | 657.711
20.2 | 3268 | 27208 | 387 | 275 | 1.321154 | 21.164 | 3 | 85 | 3 | 85 | 2 | 95 | 2 | 95 | 0.068 | 1.68 | 0.25 | 35 | 739.2154 | 255.2889 | 396.651 | 16.36754 | 1205.71
16.1 | 3208 | 37887 | 453 | 283 | 2.319598 | 20.548 | 3 | 71 | 3 | 73 | 2 | 94 | 2 | 95 | 0.085 | 1.65 | 0.3 | 22 | 735.0173 | 544.5285 | 721.3021 | 3.704993 | 579.7666
17.2 | 2630 | 37994 | 429 | 268 | 1.962554 | 18.851 | 3 | 85 | 3 | 85 | 1 | 95 | 1 | 95 | 0.085 | 1.65 | 0.3 | 22 | 737.1159 | 513.2824 | 683.5677 | 3.594157 | 669.6462
17.1 | 3110 | 37840 | 325 | 203 | 2.010901 | 21.174 | 4 | 80 | 4 | 80 | 1 | 95 | 1 | 95 | 0.08 | 1.48 | 0.4 | 23 | 748.2291 | 566.8216 | 747.98125 | 2.906707 | 615.7572
15.7 | 4515 | 38965 | 319 | 199 | 1.950844 | 12.878 | 3 | 70 | 3 | 70 | 1.5 | 90 | 1.5 | 90 | 0.085 | 1.65 | 0.3 | 19 | 728.2518 | 521.5686 | 701.4042 | 6.901781 | 809.7448
17.1 | 3238 | 37913 | 325 | 203 | 2.031821 | 21.137 | 4 | 80 | 4 | 80 | 1 | 95 | 1 | 95 | 0.08 | 1.48 | 0.4 | 23 | 746.9419 | 565.2519 | 747.7135 | 3.041563 | 608.0495
17.3 | 2636 | 37763 | 435 | 272 | 1.960557 | 20.789 | 3 | 85 | 3 | 85 | 1 | 95 | 1 | 95 | 0.085 | 1.65 | 0.3 | 22 | 737.2246 | 525.4959 | 696.34375 | 3.064071 | 655.3206
16.3 | 3250 | 36636 | 250 | 156 | 1.926598 | 18.863 | 4 | 80 | 4 | 80 | 1 | 95 | 1 | 95 | 0.085 | 1.65 | 0.3 | 23 | 748.8308 | 584.7479 | 770.4865 | 7.002774 | 632.4589
15.7 | 4555 | 38460 | 362 | 226 | 1.678146 | 20.784 | 3 | 71 | 3 | 71 | 2 | 91 | 2 | 91 | 0.085 | 1.65 | 0.3 | 19 | 739.8973 | 514.9528 | 690.4125 | 11.11678 | 684.1109
17 | 2642 | 38211 | 508 | 317 | 1.879589 | 21.01 | 3 | 80 | 3 | 80 | 1 | 96 | 1 | 94 | 0.085 | 1.65 | 0.3 | 33 | 767.236 | 437.4604 | 579.640625 | 6.82116 | 678.2002
16.1 | 4587 | 26782 | 298 | 186 | 1.978862 | 19.371 | 3 | 85 | 3 | 85 | 1 | 95 | 1 | 95 | 0.072 | 1.65 | 0.315 | 26 | 759.6111 | 575.6731 | 764.103125 | 7.208039 | 629.7145
22.3 | 3319 | 26006 | 438 | 298 | 2.143667 | 18.389 | 3 | 78 | 3 | 78 | 1 | 91 | 1 | 91 | 0.068 | 1.68 | 0.25 | 32 | 755.7094 | 520.9451 | 684.6146 | 4.177313 | 1027.749
16.1 | 3229 | 37971 | 450 | 281 | 2.028394 | 20.32 | 3 | 71 | 3 | 73 | 2 | 94 | 2 | 95 | 0.085 | 1.65 | 0.3 | 22 | 733.1394 | 517.1144 | 687.178125 | 4.440361 | 605.9234
17.2 | 2636 | 37572 | 430 | 268 | 2.010226 | 18.613 | 3 | 85 | 3 | 85 | 1 | 95 | 1 | 95 | 0.085 | 1.65 | 0.3 | 22 | 734.129 | 511.3352 | 684.2521 | 3.95816 | 656.7303
25.9 | 4496 | 26346 | 600 | 461 | 1.303586 | 20.576 | 3.5 | 70 | 3.5 | 70 | 1 | 85 | 1 | 85 | 0.068 | 1.65 | 0.25 | 35 | 768.685 | 202.6122 | 351.09375 | 5.478427 | 3059.91
15.7 | 4523 | 39098 | 322 | 201 | 1.764577 | 12.903 | 3 | 71 | 3 | 71 | 1.5 | 91 | 1.5 | 91 | 0.085 | 1.65 | 0.3 | 19 | 736.6255 | 518.3591 | 697.334375 | 6.722197 | 668.2134
16.6 | 3271 | 36516 | 366 | 228 | 2.287018 | 19.732 | 3 | 71 | 3 | 71 | 1 | 90 | 1 | 90 | 0.085 | 1.65 | 0.3 | 19 | 739.615 | 578.41 | 764.803125 | 5.925821 | 652.7411
17.1 | 2645 | 37935 | 516 | 323 | 1.979792 | 19.132 | 3 | 81 | 3 | 81 | 1 | 95 | 1 | 95 | 0.085 | 1.65 | 0.3 | 22 | 740.5081 | 511.6918 | 654.3302 | 6.838533 | 929.2877
19.2 | 3868 | 37068 | 577 | 361 | 2.075023 | 19.77 | 3 | 80 | 3 | 80 | 1.5 | 88 | 1.5 | 88 | 0.072 | 1.65 | 0.315 | 28 | 764.6873 | 500.269 | 662.474 | 6.843841 | 755.2057
18.9 | 4519 | 38374 | 570 | 356 | 2.19023 | 20.852 | 3 | 85 | 3 | 85 | 1 | 95 | 1 | 95 | 0.085 | 1.65 | 0.3 | 23 | 728.409 | 507.0162 | 686.5521 | 3.376791 | 678.7166
17.1 | 2646 | 38004 | 519 | 324 | 1.942966 | 19.7 | 3 | 81 | 3 | 81 | 1 | 95 | 1 | 95 | 0.085 | 1.65 | 0.3 | 22 | 746.2861 | 515.7967 | 655.3552 | 5.141494 | 936.8651
20.2 | 4508 | 27566 | 346 | 266 | 1.413887 | 17.552 | 3 | 95 | 3 | 89 | 1 | 92 | 1 | 100 | 0.068 | 1.68 | 0.25 | 35 | 724.6385 | 172.5911 | 308.1125 | 20.06218 | 1731.915
17.1 | 2645 | 38172 | 516 | 322 | 1.99996 | 19.382 | 3 | 81 | 3 | 81 | 1 | 95 | 1 | 95 | 0.085 | 1.65 | 0.3 | 22 | 742.6864 | 518.6154 | 662.7 | 5.840038 | 928.3147
21.7 | 4421 | 26714 | 494 | 380 | 1.444844 | 19.218 | 3 | 70 | 3 | 64 | 2 | 95 | 2 | 95 | 0.068 | 1.65 | 0.25 | 35 | 763.5873 | 242.8545 | 362.940625 | 19.64531 | 1573.507
15.7 | 4537 | 38645 | 338 | 211 | 1.809355 | 15.698 | 3 | 71 | 3 | 71 | 1.5 | 91 | 1.5 | 91 | 0.085 | 1.65 | 0.3 | 19 | 726.7405 | 514.2214 | 689.6479 | 5.502499 | 629.2823
20.1 | 4496 | 27594 | 323 | 252 | 1.335824 | 18.269 | 3 | 100 | 3 | 89 | 1 | 100 | 1 | 100 | 0.068 | 1.68 | 0.25 | 35 | 733.7139 | 203.5547 | 409.3198 | 8.88666 | 1481.955
20.1 | 3250 | 37141 | 464 | 344 | 1.325458 | 19.343 | 3 | 79 | 3 | 79 | 1 | 91 | 1 | 91 | 0.068 | 1.65 | 0.25 | 35 | 765.1498 | 195.9587 | 373.8208 | 8.310664 | 1729.574
16 | 3328 | 37199 | 336 | 210 | 1.837642 | 19.378 | 3.5 | 85 | 3.5 | 85 | 1 | 98 | 1 | 98 | 0.085 | 1.65 | 0.3 | 19 | 739.1639 | 545.9208 | 722.5448 | 4.292436 | 653.5906
21.7 | 4462 | 26221 | 494 | 380 | 1.462755 | 19.11 | 3 | 72 | 3 | 67 | 2 | 95 | 2 | 95 | 0.068 | 1.65 | 0.25 | 35 | 756.7402 | 197.0782 | 338.2458 | 7.424336 | 1941.287
14.1 | 4539 | 37832 | 369 | 228 | 1.894936 | 21.667 | 3 | 82 | 3 | 82 | 1 | 92 | 1 | 92 | 0.085 | 1.65 | 0.3 | 28 | 727.698 | 445.1171 | 601.428125 | 6.465729 | 620.2762
15.9 | 4551 | 38960 | 360 | 225 | 1.797947 | 20.734 | 3 | 84 | 3 | 84 | 2 | 93 | 2 | 94 | 0.085 | 1.65 | 0.3 | 19 | 736.5887 | 540.2176 | 696.399 | 6.051567 | 788.9943
17.1 | 2641 | 38280 | 518 | 324 | 1.926046 | 19.462 | 3 | 81 | 3 | 81 | 1 | 95 | 1 | 95 | 0.085 | 1.65 | 0.3 | 22 | 744.7392 | 506.6282 | 641.790625 | 4.297995 | 946.6847
16.5 | 3256 | 37006 | 374 | 234 | 2.087027 | 21.469 | 3 | 71 | 3 | 71 | 1 | 90 | 1 | 90 | 0.085 | 1.65 | 0.3 | 19 | 741.8861 | 570.0215 | 752.346875 | 4.204589 | 667.0027
17.5 | 2648 | 37006 | 411 | 256 | 1.986496 | 15.282 | 3.5 | 73 | 3.5 | 73 | 1.3 | 99 | 1.3 | 99 | 0.085 | 1.65 | 0.3 | 22 | 729.203 | 510.8773 | 683.649 | 2.853673 | 646.84
16.2 | 4598 | 26518 | 298 | 186 | 1.971414 | 19.367 | 3 | 85 | 3 | 85 | 1 | 95 | 1 | 95 | 0.072 | 1.65 | 0.315 | 26 | 763.2413 | 577.7243 | 768.203125 | 8.523401 | 640.1294
15.7 | 4524 | 38987 | 323 | 201 | 1.853502 | 12.775 | 3 | 71 | 3 | 71 | 1.5 | 91 | 1.5 | 91 | 0.085 | 1.65 | 0.3 | 19 | 731.9989 | 517.8658 | 695.0854 | 5.229233 | 654.7836
20.3 | 3270 | 27247 | 386 | 274 | 1.338548 | 21.009 | 3 | 91 | 3 | 91 | 1 | 92 | 1 | 100 | 0.068 | 1.68 | 0.25 | 35 | 740.5236 | 279.6929 | 403.9823 | 9.205731 | 1022.916
16.1 | 4572 | 38445 | 417 | 260 | 1.96311 | 20.703 | 3 | 82 | 3 | 88 | 2 | 96 | 2 | 96 | 0.085 | 1.65 | 0.3 | 21 | 734.6331 | 532.3747 | 683.8448 | 8.39779 | 817.4873
16.1 | 3243 | 37703 | 453 | 283 | 2.079734 | 20.449 | 3 | 71 | 3 | 73 | 2 | 94 | 2 | 95 | 0.085 | 1.65 | 0.3 | 22 | 732.5612 | 523.3684 | 695.5625 | 3.975731 | 594.5815
21.6 | 4471 | 26341 | 603 | 404 | 1.943075 | 21.013 | 3 | 85 | 3 | 85 | 2 | 95 | 2 | 95 | 0.085 | 1.65 | 0.3 | 20 | 734.9853 | 490.0805 | 669.446875 | 4.932178 | 1012.315
17.1 | 3237 | 37870 | 322 | 201 | 1.993385 | 21.231 | 4 | 80 | 4 | 80 | 1 | 95 | 1 | 95 | 0.08 | 1.48 | 0.4 | 23 | 751.5171 | 572.0944 | 754.9854 | 3.028961 | 621.3838
21.7 | 4468 | 26433 | 719 | 482 | 1.957418 | 20.993 | 3.5 | 85 | 3.5 | 85 | 1 | 100 | 1 | 102 | 0.085 | 1.65 | 0.3 | 20 | 741.0425 | 509.0074 | 666.7875 | 3.189889 | 1351.309
17.1 | 2639 | 38236 | 507 | 317 | 1.973018 | 19.268 | 3 | 81 | 3 | 81 | 1 | 95 | 1 | 95 | 0.085 | 1.65 | 0.3 | 22 | 741.9902 | 515.5078 | 653.1615 | 6.994062 | 931.6861
15.7 | 4535 | 38692 | 331 | 207 | 1.811967 | 16.417 | 3 | 71 | 3 | 71 | 1.5 | 91 | 1.5 | 91 | 0.085 | 1.65 | 0.3 | 19 | 734.4132 | 523.3133 | 702.6083 | 4.938717 | 648.9469
14.2 | 4527 | 37986 | 371 | 229 | 1.89332 | 21.798 | 3 | 82 | 3 | 82 | 1 | 92 | 1 | 92 | 0.085 | 1.65 | 0.3 | 28 | 724.3089 | 441.6156 | 597.5208 | 10.11352 | 619.3736
20.2 | 3262 | 27381 | 360 | 251 | 1.357613 | 13.409 | 3.5 | 78 | 3.5 | 78 | 1 | 95 | 1 | 95 | 0.068 | 1.68 | 0.25 | 35 | 736.4563 | 171.0868 | 54.24375 | 6.222561 | 1611.65
17.2 | 2637 | 38464 | 503 | 314 | 1.973607 | 21.506 | 3 | 71 | 3 | 73 | 2 | 94 | 2 | 95 | 0.065 | 1.7 | 0.25 | 33 | 765.3172 | 437.2977 | 586.8 | 11.12685 | 680.3648
14.1 | 3266 | 36898 | 209 | 129 | 2.097429 | 18.993 | 3 | 97 | 3 | 82 | 1.3 | 92.73277 | 1.3 | 85 | 0.1 | 1.62 | 0.3 | 20 | 733.2797 | 593.8903 | 777.4292 | 4.646925 | 368.5456
17.2 | 2632 | 38647 | 500 | 313 | 2.113927 | 20.525 | 3 | 71 | 3 | 73 | 2 | 94 | 2 | 95 | 0.065 | 1.7 | 0.25 | 33 | 761.9408 | 449.8615 | 606.4875 | 5.608999 | 665.8525
17.1 | 2645 | 38084 | 528 | 330 | 1.960766 | 19.238 | 3 | 81 | 3 | 81 | 1 | 95 | 1 | 95 | 0.085 | 1.65 | 0.3 | 22 | 741.3102 | 508.8846 | 651.576 | 5.823031 | 937.261
14.2 | 4517 | 38589 | 366 | 226 | 1.884516 | 20.999 | 3 | 82 | 3 | 82 | 1 | 92 | 1 | 92 | 0.085 | 1.65 | 0.3 | 28 | 726.1641 | 440.2842 | 601.7729 | 8.065837 | 623.8851
15.7 | 4510 | 38565 | 324 | 202 | 1.731014 | 13.077 | 3 | 71 | 3 | 71 | 1.5 | 91 | 1.5 | 91 | 0.085 | 1.65 | 0.3 | 19 | 735.3693 | 515.4091 | 693.2177 | 4.414115 | 664.6311
14 | 4566 | 25003 | 212 | 131 | 1.782475 | 23.143 | 3 | 91.42152 | 3 | 82 | 1 | 92 | 1 | 92 | 0.105 | 1.55 | 0.58 | 18 | 735.7822 | 599.1944 | 755.8021 | 5.75544 | 691.9152
14.2 | 4457 | 38197 | 375 | 232 | 1.931121 | 22.679 | 3 | 82 | 3 | 82 | 1 | 92 | 1 | 92 | 0.085 | 1.65 | 0.3 | 28 | 723.1579 | 447.1782 | 601.9552 | 4.426735 | 621.2379
25.9 | 4474 | 26409 | 638 | 490 | 1.345497 | 20.383 | 3.5 | 67 | 3.5 | 67 | 1 | 83 | 1 | 82 | 0.068 | 1.65 | 0.25 | 35 | 754.8202 | 184.9968 | 97.375 | 9.664411 | 3278.804
14.2 | 4519 | 38274 | 379 | 234 | 1.932165 | 22.873 | 3 | 82 | 3 | 82 | 1 | 92 | 1 | 92 | 0.085 | 1.65 | 0.3 | 28 | 720.9826 | 441.33 | 590.45625 | 5.778106 | 625.6774
18.8 | 4514 | 38567 | 571 | 356 | 2.196405 | 20.928 | 3 | 85 | 3 | 85 | 1 | 95 | 1 | 95 | 0.085 | 1.65 | 0.3 | 23 | 730.1939 | 508.649 | 689.3385 | 4.67709 | 679.4772
21.7 | 4461 | 26368 | 580 | 446 | 1.293556 | 20.493 | 3 | 82 | 3 | 79 | 1 | 90 | 1 | 90 | 0.068 | 1.65 | 0.25 | 35 | 765.2763 | 190.8362 | 361.871875 | 16.08834 | 1731.806
16.1 | 4580 | 26892 | 297 | 185 | 2.016838 | 19.397 | 3 | 85 | 3 | 85 | 1 | 95 | 1 | 95 | 0.072 | 1.65 | 0.315 | 26 | 761.3484 | 578.7871 | 770.8552 | 7.148734 | 617.9497
14.1 | 4533 | 37880 | 367 | 226 | 1.91307 | 21.185 | 3 | 82 | 3 | 82 | 1 | 92 | 1 | 92 | 0.085 | 1.65 | 0.3 | 28 | 726.6159 | 443.5972 | 598.1625 | 7.837131 | 621.7864
21.7 | 4513 | 26238 | 542 | 417 | 1.387435 | 18.139 | 3 | 70 | 3 | 70 | 1 | 81 | 1 | 81 | 0.068 | 1.65 | 0.25 | 35 | 770.6287 | 185.0817 | 341.103125 | 18.15062 | 2241.656
21.6 | 4508 | 26659 | 550 | 430 | 1.35157 | 16.986 | 3 | 84 | 3 | 84 | 1 | 95 | 1 | 95 | 0.068 | 1.65 | 0.25 | 35 | 760.0118 | 266.5085 | 368.85 | 10.09904 | 1268.83
15.9 | 4554 | 39002 | 361 | 225 | 1.681292 | 21.273 | 3 | 84 | 3 | 84 | 2 | 93 | 2 | 94 | 0.085 | 1.65 | 0.3 | 19 | 735.0798 | 541.0865 | 697.2573 | 3.876837 | 709.6772
21.7 | 4470 | 26264 | 578 | 444 | 1.294877 | 20.461 | 3 | 82 | 3 | 82 | 1 | 88 | 1 | 88 | 0.068 | 1.65 | 0.25 | 35 | 763.8913 | 186.3004 | 313.2365 | 17.98841 | 1761.712
19 | 3261 | 25848 | 572 | 357 | 2.095194 | 20.637 | 3 | 78 | 3 | 78 | 1 | 91 | 1 | 91 | 0.085 | 1.65 | 0.3 | 23 | 740.3039 | 534.5955 | 709.499 | 5.511633 | 713.123
25.9 | 4473 | 26643 | 562 | 431 | 1.260048 | 20.724 | 3 | 72 | 3 | 72 | 1 | 90 | 1 | 88 | 0.072 | 1.65 | 0.315 | 35 | 766.5656 | 208.228 | 374.126 | 8.172823 | 2853.122
14.2 | 4438 | 38113 | 373 | 230 | 1.932745 | 22.173 | 3 | 82 | 3 | 82 | 1 | 92 | 1 | 92 | 0.085 | 1.65 | 0.3 | 28 | 722.431 | 443.8648 | 595.271875 | 6.478322 | 620.8892
21.8 | 4510 | 26499 | 548 | 421 | 1.353423 | 19.213 | 3 | 70 | 3 | 78 | 1 | 81 | 1 | 81 | 0.068 | 1.65 | 0.25 | 35 | 779.0616 | 182.6378 | 323.0208 | 11.52851 | 2295.154
25.9 | 4498 | 26178 | 637 | 490 | 1.32282 | 20.326 | 3.5 | 70 | 3.5 | 70 | 1.3 | 80 | 1.3 | 82 | 0.068 | 1.65 | 0.25 | 35 | 756.2157 | 188.3444 | 121.64375 | 4.516653 | 3146.864
21.6 | 4471 | 26451 | 600 | 402 | 2.154776 | 21.014 | 3.5 | 85 | 3.5 | 85 | 2 | 95 | 2 | 95 | 0.085 | 1.65 | 0.3 | 20 | 734.4907 | 534.1156 | 721.2333 | 2.074013 | 877.0368
17.2 | 2637 | 38671 | 506 | 316 | 2.035438 | 21.91 | 3 | 71 | 3 | 73 | 2 | 94 | 2 | 95 | 0.065 | 1.7 | 0.25 | 33 | 766.0489 | 440.2602 | 598.646875 | 9.190184 | 682.1216
16.2 | 3253 | 37442 | 447 | 279 | 2.032035 | 20.154 | 3 | 71 | 3 | 73 | 2 | 94 | 2 | 95 | 0.085 | 1.65 | 0.3 | 22 | 735.5817 | 524.602 | 694.9667 | 5.36409 | 606.3651
20.3 | 3269 | 26994 | 387 | 275 | 1.290704 | 21.238 | 3 | 91 | 3 | 91 | 1 | 92 | 1 | 100 | 0.068 | 1.68 | 0.25 | 35 | 731.1558 | 163.5437 | 380.399 | 13.23669 | 1802.561
21.9 | 4476 | 26285 | 613 | 411 | 1.775146 | 17.054 | 3.5 | 76 | 3.5 | 76 | 1.3 | 100 | 1.3 | 100 | 0.085 | 1.65 | 0.3 | 18 | 736.4608 | 532.8757 | 698.6604 | 5.809319 | 936.8021
25.8 | 4470 | 26474 | 562 | 431 | 1.246489 | 20.527 | 3 | 72 | 3 | 72 | 1 | 90 | 1 | 88 | 0.072 | 1.65 | 0.315 | 35 | 769.4068 | 197.1274 | 313.7135 | 10.24802 | 2946.243
17.1 | 2667 | 37913 | 511 | 319 | 1.891805 | 20.102 | 3 | 81 | 3 | 81 | 1 | 95 | 1 | 95 | 0.085 | 1.65 | 0.3 | 22 | 742.842 | 515.4061 | 658.2104 | 6.452457 | 896.3037
13.9 | 3275 | 38138 | 291 | 179 | 1.948904 | 18.428 | 3.5 | 69 | 3.5 | 54 | 1 | 66.67837 | 1 | 64 | 0.085 | 1.65 | 0.3 | 23 | 719.8901 | 526.6085 | 682.3083 | 14.32595 | 717.1384
17.2 | 3161 | 37875 | 321 | 200 | 2.091337 | 21.021 | 4 | 80 | 4 | 80 | 1 | 95 | 1 | 95 | 0.08 | 1.48 | 0.4 | 23 | 747.9019 | 571.5885 | 754.809375 | 3.086709 | 717.852
20.2 | 4527 | 27696 | 347 | 266 | 1.39969 | 17.541 | 3 | 95 | 3 | 89 | 1 | 92 | 1 | 100 | 0.068 | 1.68 | 0.25 | 35 | 725.1893 | 180.6926 | 309.7635 | 25.15407 | 1419.945
20 | 3253 | 37340 | 464 | 345 | 1.338775 | 19.533 | 3 | 79 | 3 | 79 | 1 | 91 | 1 | 91 | 0.068 | 1.65 | 0.25 | 35 | 770.3631 | 246.7631 | 377.734375 | 13.57674 | 1439.424
25.9 | 4501 | 26314 | 561 | 430 | 1.242932 | 20.637 | 3 | 74 | 3 | 74 | 1 | 90 | 1 | 88 | 0.072 | 1.65 | 0.315 | 35 | 769.8028 | 204.3666 | 317.1542 | 8.337397 | 2817.907
19.1 | 3256 | 25837 | 590 | 369 | 1.97771 | 21.269 | 3 | 78 | 3 | 78 | 1 | 91 | 1 | 91 | 0.085 | 1.65 | 0.3 | 23 | 736.5603 | 518.1481 | 690.040625 | 5.01043 | 739.25
16.1 | 3226 | 37358 | 451 | 281 | 2.084746 | 20.266 | 3 | 71 | 3 | 73 | 2 | 94 | 2 | 95 | 0.085 | 1.65 | 0.3 | 22 | 733.0522 | 522.1895 | 692.70625 | 4.146635 | 599.5452
17.1 | 2632 | 37851 | 496 | 310 | 2.092222 | 20.016 | 3 | 71 | 3 | 73 | 2 | 94 | 2 | 95 | 0.065 | 1.7 | 0.25 | 33 | 768.6622 | 442.0547 | 594.9917 | 7.047786 | 692.5983
25.9 | 4500 | 26285 | 562 | 431 | 1.270297 | 20.665 | 3 | 76 | 3 | 76 | 1 | 90 | 1 | 88 | 0.072 | 1.65 | 0.315 | 35 | 763.248 | 210.4232 | 363.10625 | 7.40194 | 2709.471
16.7 | 3257 | 36425 | 365 | 228 | 2.178313 | 19.705 | 3 | 71 | 3 | 71 | 1 | 90 | 1 | 90 | 0.085 | 1.65 | 0.3 | 19 | 742.2899 | 572.6637 | 759.9427 | 5.591293 | 670.5952
16.6 | 3270 | 36525 | 366 | 229 | 2.196214 | 20.066 | 3 | 71 | 3 | 71 | 1 | 90 | 1 | 90 | 0.085 | 1.65 | 0.3 | 19 | 743.7003 | 573.4283 | 758.9229 | 4.856926 | 675.0219
25.9 | 4470 | 26403 | 585 | 450 | 1.264951 | 21.318 | 3 | 70 | 3 | 70 | 1 | 88 | 1 | 88 | 0.068 | 1.65 | 0.25 | 35 | 767.607 | 204.6422 | 342.028125 | 8.054405 | 2950.39
19.1 | 3239 | 26026 | 570 | 356 | 2.063464 | 20.638 | 3 | 78 | 3 | 78 | 1 | 91 | 1 | 91 | 0.085 | 1.65 | 0.3 | 23 | 737.5979 | 529.5743 | 705.6625 | 4.497365 | 708.6395
17.1 | 2639 | 38723 | 520 | 325 | 1.984917 | 19.784 | 3 | 81 | 3 | 81 | 1 | 95 | 1 | 95 | 0.085 | 1.65 | 0.3 | 22 | 744.4274 | 523.859 | 662.1698 | 5.464269 | 914.2275
16.5 | 3254 | 36899 | 367 | 229 | 2.057181 | 20.886 | 3 | 71 | 3 | 71 | 1 | 90 | 1 | 90 | 0.085 | 1.65 | 0.3 | 19 | 743.6546 | 570.3652 | 755.3135 | 5.081681 | 676.5556
16.9 | 3281 | 36166 | 362 | 226 | 2.172984 | 19.604 | 3.5 | 79 | 3.5 | 79 | 1.3 | 90 | 1.3 | 90 | 0.085 | 1.65 | 0.3 | 19 | 743.2617 | 586.7778 | 768.9479 | 5.138411 | 658.6857
14.1 | 3270 | 36574 | 209 | 129 | 2.06101 | 19.027 | 3 | 97 | 3 | 82 | 1.3 | 92.46639 | 1.3 | 85 | 0.1 | 1.62 | 0.3 | 20 | 734.5567 | 591.5698 | 773.659375 | 3.482067 | 408.3557
14.1 | 4436 | 38556 | 371 | 229 | 1.882732 | 22.385 | 3 | 82 | 3 | 82 | 1 | 92 | 1 | 92 | 0.085 | 1.65 | 0.3 | 28 | 728.4325 | 437.6534 | 590.646875 | 6.142765 | 635.644
20.1 | 3252 | 37334 | 466 | 347 | 1.290204 | 20.022 | 3 | 79 | 3 | 79 | 1 | 91 | 1 | 91 | 0.068 | 1.65 | 0.25 | 35 | 765.6533 | 185.8033 | 336.4448 | 11.51976 | 1805.887
14.1 | 4528 | 38233 | 367 | 227 | 1.904585 | 21.463 | 3 | 82 | 3 | 82 | 1 | 92 | 1 | 92 | 0.085 | 1.65 | 0.3 | 28 | 727.3944 | 443.0326 | 599.0542 | 6.141537 | 630.3057
16.1 | 4587 | 26254 | 300 | 187 | 2.105963 | 19.267 | 3 | 85 | 3 | 85 | 1 | 95 | 1 | 95 | 0.072 | 1.65 | 0.315 | 26 | 765.2812 | 567.4171 | 759.8052 | 6.298757 | 663.4215
25.8 | 4468 | 26430 | 605 | 465 | 1.289068 | 21.207 | 3.5 | 70 | 3.5 | 70 | 1 | 85 | 1 | 85 | 0.068 | 1.65 | 0.25 | 35 | 768.8918 | 194.3722 | 227.65 | 6.349819 | 3085.889
25.8 | 4489 | 26523 | 639 | 491 | 1.373419 | 20.435 | 3.5 | 67 | 3.5 | 67 | 1 | 83 | 1 | 82 | 0.068 | 1.65 | 0.25 | 35 | 751.9139 | 184.7425 | 57.515625 | 8.116541 | 3136.211
26 | 4477 | 26391 | 602 | 463 | 1.301745 | 21.193 | 3.5 | 70 | 3.5 | 70 | 1 | 85 | 1 | 85 | 0.068 | 1.65 | 0.25 | 35 | 764.6461 | 193.6651 | 315.7052 | 8.098553 | 3122.435
25.9 | 4487 | 26430 | 566 | 434 | 1.241945 | 21.139 | 3 | 72 | 3 | 72 | 1 | 90 | 1 | 88 | 0.072 | 1.65 | 0.315 | 35 | 771.6055 | 209.7834 | 361.174 | 5.831907 | 2821.779
25.8 | 4476 | 26464 | 587 | 451 | 1.261608 | 21.697 | 3 | 72 | 3 | 72 | 1 | 90 | 1 | 88 | 0.068 | 1.65 | 0.25 | 35 | 768.4474 | 198.8287 | 345.9927 | 7.35476 | 2980.91
15.9 | 4545 | 39369 | 348 | 217 | 1.733693 | 20.057 | 3 | 84 | 3 | 84 | 1 | 93 | 1 | 94 | 0.085 | 1.65 | 0.3 | 19 | 734.438 | 520.6649 | 684.0417 | 5.660382 | 796.374
25.8 | 4490 | 26388 | 584 | 449 | 1.28591 | 21.336 | 3 | 70 | 3 | 70 | 1 | 88 | 1 | 88 | 0.068 | 1.65 | 0.25 | 35 | 765.8209 | 204.8653 | 342.7146 | 7.177403 | 2924.242
25.9 | 4470 | 26381 | 602 | 463 | 1.29856 | 21.023 | 3 | 70 | 3 | 70 | 1 | 85 | 1 | 85 | 0.068 | 1.65 | 0.25 | 35 | 766.3217 | 201.3838 | 348.1354 | 8.639757 | 2958.375
14.1 | 3275 | 36440 | 208 | 128 | 2.140749 | 18.955 | 3 | 97 | 3 | 82 | 1.3 | 93.12296 | 1.3 | 85 | 0.1 | 1.62 | 0.3 | 20 | 736.4744 | 596.7182 | 780.0167 | 4.000593 | 383.0307
25.9 | 4476 | 26453 | 584 | 449 | 1.276634 | 21.42 | 3 | 70 | 3 | 70 | 1 | 88 | 1 | 88 | 0.068 | 1.65 | 0.25 | 35 | 763.4526 | 194.0176 | 299.03125 | 7.399839 | 3058.271
25.9 | 4477 | 26420 | 582 | 448 | 1.283424 | 21.201 | 3 | 70 | 3 | 70 | 1 | 88 | 1 | 88 | 0.068 | 1.65 | 0.25 | 35 | 763.8766 | 201.0307 | 343.5708 | 8.548965 | 2931.297
16.1 | 3279 | 37359 | 230 | 143 | 1.956759 | 19.225 | 3 | 87 | 3 | 58 | 1.5 | 83.39889 | 1.5 | 78 | 0.105 | 1.55 | 0.58 | 22 | 745.8661 | 595.3282 | 780.5365 | 3.200362 | 582.489
15.7 | 4518 | 38841 | 323 | 202 | 1.723825 | 12.863 | 3 | 71 | 3 | 71 | 1.5 | 91 | 1.5 | 91 | 0.085 | 1.65 | 0.3 | 19 | 737.2168 | 513.8852 | 689.165625 | 4.702975 | 679.2193
17.1 | 2640 | 37922 | 511 | 319 | 2.101927 | 19.45 | 3 | 71 | 3 | 73 | 2 | 94 | 2 | 95 | 0.065 | 1.7 | 0.25 | 33 | 765.6144 | 423.9455 | 565.3771 | 6.659755 | 711.5577
18.9 | 4528 | 38645 | 541 | 338 | 2.176508 | 20.979 | 3 | 85 | 3 | 85 | 1 | 95 | 1 | 95 | 0.085 | 1.65 | 0.3 | 23 | 734.9931 | 520.9213 | 705.1823 | 3.074794 | 669.9063
25.9 | 4480 | 26354 | 585 | 450 | 1.278763 | 21.607 | 3 | 72 | 3 | 72 | 1 | 90 | 1 | 88 | 0.068 | 1.65 | 0.25 | 35 | 764.867 | 200.4171 | 343.8823 | 8.018875 | 2967.035
16.5 | 3267 | 36597 | 371 | 232 | 2.067928 | 21.359 | 3 | 71 | 3 | 71 | 1 | 90 | 1 | 90 | 0.085 | 1.65 | 0.3 | 19 | 744.4201 | 571.6319 | 755.0146 | 4.90593 | 678.7784
16.5 | 3259 | 37050 | 369 | 231 | 1.967751 | 21.564 | 3 | 71 | 3 | 71 | 1 | 90 | 1 | 90 | 0.085 | 1.65 | 0.3 | 19 | 746.3666 | 571.961 | 755.7083 | 5.710948 | 683.9383
26 | 3226 | 25871 | 661 | 452 | 1.741135 | 19.882 | 2.5 | 71 | 2.5 | 68 | 3 | 105 | 3 | 105 | 0.072 | 1.65 | 0.315 | 35 | 769.3621 | 438.2463 | 615.7083 | 7.829103 | 1289.209
14 | 3262 | 36991 | 215 | 133 | 2.082032 | 18.945 | 3 | 97 | 3 | 82 | 1.3 | 89.97457 | 1.3 | 85 | 0.1 | 1.62 | 0.3 | 20 | 729.544 | 592.6796 | 773.049 | 5.979899 | 433.9853
14 | 3259 | 37298 | 203 | 125 | 2.094436 | 18.946 | 3 | 95.35989 | 3 | 82 | 1.3 | 95.35989 | 1.3 | 85 | 0.1 | 1.62 | 0.3 | 20 | 731.1489 | 597.7499 | 780.653125 | 5.153352 | 400.0297
22 | 4517 | 26152 | 606 | 406 | 1.732827 | 16.907 | 3.5 | 76 | 3.5 | 76 | 1.3 | 100 | 1.3 | 100 | 0.085 | 1.65 | 0.3 | 18 | 744.1594 | 539.2329 | 693.428125 | 3.489591 | 973.4832
17.2 | 2630 | 37748 | 501 | 313 | 2.031782 | 20.792 | 3 | 71 | 3 | 73 | 2 | 94 | 2 | 95 | 0.065 | 1.7 | 0.25 | 33 | 765.575 | 435.1345 | 605.334375 | 6.983023 | 686.6443
16.5 | 3245 | 36859 | 366 | 229 | 2.040246 | 20.785 | 3 | 71 | 3 | 71 | 1 | 90 | 1 | 90 | 0.085 | 1.65 | 0.3 | 19 | 743.9556 | 568.5903 | 751.8417 | 4.906128 | 681.7564
19 | 4492 | 38325 | 574 | 358 | 2.016008 | 20.757 | 3 | 85 | 3 | 85 | 1 | 95 | 1 | 95 | 0.085 | 1.65 | 0.3 | 23 | 730.9261 | 488.7998 | 664.9479 | 3.804269 | 725.9965
22.2 | 4506 | 25904 | 760 | 517 | 2.144372 | 20.217 | 3.5 | 73 | 3.5 | 73 | 1.3 | 98 | 1.3 | 98 | 0.085 | 1.65 | 0.3 | 20 | 744.3436 | 525.8388 | 689.9521 | 5.651159 | 1448.482
19.1 | 3241 | 25803 | 578 | 361 | 2.008139 | 21.172 | 3 | 78 | 3 | 78 | 1 | 91 | 1 | 91 | 0.085 | 1.65 | 0.3 | 23 | 734.1802 | 519.714 | 692.6042 | 3.546397 | 702.3861
14.1 | 3274 | 36699 | 218 | 135 | 2.194118 | 19.078 | 3 | 97 | 3 | 82 | 1.3 | 88.78475 | 1.3 | 85 | 0.1 | 1.62 | 0.3 | 20 | 734.2762 | 593.5044 | 777.6323 | 4.246581 | 398.4521
20.5 | 3254 | 27072 | 388 | 276 | 1.249432 | 21.582 | 3 | 91 | 3 | 91 | 1 | 92 | 1 | 100 | 0.068 | 1.68 | 0.25 | 35 | 736.3263 | 177.6013 | 335.801 | 5.320537 | 1792.384
20.1 | 3264 | 27418 | 473 | 358 | 1.633965 | 21.096 | 3.5 | 84 | 3.5 | 84 | 1 | 96 | 1 | 94 | 0.068 | 1.68 | 0.25 | 36 | 739.334 | 190.5929 | 246.0802 | 3.94274 | 1728.126
15.5 | 3356 | 37870 | 334 | 209 | 1.644005 | 19.504 | 3.5 | 85 | 3.5 | 85 | 1 | 100 | 1 | 102 | 0.085 | 1.65 | 0.3 | 19 | 748.299 | 524.3237 | 696.2042 | 8.319189 | 711.7513
16.2 | 4578 | 26888 | 313 | 196 | 1.981429 | 19.338 | 3 | 85 | 3 | 85 | 1 | 95 | 1 | 95 | 0.072 | 1.65 | 0.315 | 26 | 761.0133 | 564.9913 | 752.809375 | 11.75287 | 649.7454
20.1 | 4527 | 27677 | 357 | 274 | 1.31663 | 17.485 | 3 | 91 | 3 | 91 | 1 | 92 | 1 | 100 | 0.068 | 1.68 | 0.25 | 35 | 723.3229 | 170.4429 | 300.274 | 15.30093 | 1704.997
17.1 | 2645 | 38116 | 519 | 324 | 1.913617 | 19.548 | 3 | 81 | 3 | 81 | 1 | 95 | 1 | 95 | 0.085 | 1.65 | 0.3 | 22 | 745.2089 | 511.5646 | 647.9323 | 5.226819 | 929.3625
16.7 | 3257 | 36364 | 366 | 228 | 2.220601 | 19.832 | 3 | 71 | 3 | 71 | 1 | 90 | 1 | 90 | 0.085 | 1.65 | 0.3 | 19 | 741.7582 | 571.7132 | 758.2427 | 4.288955 | 674.6226
15.9 | 4540 | 38966 | 343 | 214 | 1.929829 | 19.243 | 3 | 84 | 3 | 84 | 1 | 93 | 1 | 94 | 0.085 | 1.65 | 0.3 | 19 | 720.7432 | 530.2261 | 686.4229 | 5.458607 | 766.9122
17.1 | 2628 | 38915 | 540 | 338 | 1.94282 | 20.855 | 3 | 77 | 3 | 77 | 1 | 96 | 1 | 94 | 0.085 | 1.65 | 0.3 | 33 | 765.3904 | 426.8174 | 589.9729 | 5.636267 | 719.37
16.6 | 3262 | 36450 | 364 | 227 | 2.252425 | 19.758 | 3 | 71 | 3 | 71 | 1 | 90 | 1 | 90 | 0.085 | 1.65 | 0.3 | 19 | 743.5987 | 580.5153 | 769.2875 | 6.16062 | 669.7145
16 | 4550 | 38796 | 365 | 228 | 1.84611 | 20.672 | 3 | 84 | 3 | 84 | 1 | 93 | 1 | 94 | 0.085 | 1.65 | 0.3 | 19 | 726.8482 | 525.357 | 676.1427 | 6.358927 | 788.8203
25.9 | 4491 | 26309 | 605 | 465 | 1.301208 | 21.269 | 3.5 | 70 | 3.5 | 70 | 1 | 85 | 1 | 85 | 0.068 | 1.65 | 0.25 | 35 | 767.4641 | 206.703 | 349.784375 | 6.913981 | 2888.282
16.7 | 3245 | 36555 | 367 | 229 | 2.131281 | 20.708 | 3 | 71 | 3 | 71 | 1 | 90 | 1 | 90 | 0.085 | 1.65 | 0.3 | 19 | 746.1061 | 578.9504 | 764.475 | 4.385577 | 680.8331
17.1 | 2638 | 38343 | 496 | 310 | 2.126811 | 19.914 | 3 | 71 | 3 | 73 | 2 | 94 | 2 | 95 | 0.065 | 1.7 | 0.25 | 33 | 764.393 | 439.4439 | 596.9052 | 8.281535 | 690.0426
19.2 | 3254 | 25970 | 578 | 361 | 2.011523 | 21.212 | 3 | 78 | 3 | 78 | 1 | 91 | 1 | 91 | 0.085 | 1.65 | 0.3 | 23 | 733.6329 | 520.2556 | 694.0167 | 4.082722 | 704.3291
16.7 | 3258 | 36380 | 366 | 228 | 2.198504 | 20.078 | 3 | 71 | 3 | 71 | 1 | 90 | 1 | 90 | 0.085 | 1.65 | 0.3 | 19 | 743.9032 | 575.2259 | 762.501 | 4.466861 | 678.9121
20.1 | 3255 | 36978 | 465 | 346 | 1.351627 | 19.599 | 3 | 79 | 3 | 79 | 1 | 91 | 1 | 91 | 0.068 | 1.65 | 0.25 | 35 | 767.8557 | 246.9138 | 396.3396 | 10.60827 | 1399.136
21.9 | 4520 | 26187 | 544 | 419 | 1.406535 | 18.686 | 3 | 70 | 3 | 70 | 1 | 81 | 1 | 81 | 0.068 | 1.65 | 0.25 | 35 | 777.7202 | 223.0179 | 350.4729 | 16.60314 | 1954.301
16.6 | 3268 | 36333 | 371 | 231 | 2.137698 | 20.233 | 3 | 71 | 3 | 71 | 1 | 90 | 1 | 90 | 0.085 | 1.65 | 0.3 | 19 | 743.6201 | 570.8402 | 755.3104 | 4.293866 | 681.6093
20.1 | 4515 | 28075 | 321 | 251 | 1.375945 | 17.809 | 3 | 100 | 3 | 89 | 1 | 96 | 1 | 100 | 0.068 | 1.68 | 0.25 | 35 | 731.9777 | 229.0342 | 393.5667 | 26.48166 | 1371.621
21.6 | 4480 | 26555 | 547 | 366 | 2.179747 | 20.999 | 3.5 | 82 | 3.5 | 82 | 2 | 95 | 2 | 95 | 0.085 | 1.65 | 0.3 | 20 | 733.8379 | 549.5127 | 743.71875 | 1.96324 | 829.2227
14 | 3869 | 38342 | 212 | 131 | 2.235899 | 23.559 | 3 | 91.3736 | 3 | 85 | 1.3 | 91.3736 | 1.3 | 85 | 0.1 | 1.62 | 0.3 | 20 | 729.5221 | 588.3224 | 747.199 | 7.395859 | 818.8287
21.9 | 4492 | 26282 | 689 | 461 | 1.869547 | 20.783 | 3.5 | 85 | 3.5 | 85 | 1 | 100 | 1 | 102 | 0.085 | 1.65 | 0.3 | 20 | 742.1601 | 532.6242 | 691.6802 | 2.706192 | 1138.337
21.8 | 4487 | 26437 | 680 | 455 | 2.052568 | 20.538 | 3.5 | 85 | 3.5 | 85 | 1 | 100 | 1 | 102 | 0.085 | 1.65 | 0.3 | 20 | 743.9607 | 536.8483 | 695.9917 | 2.122696 | 1271.469
20 | 3245 | 37280 | 465 | 346 | 1.297716 | 19.818 | 3 | 79 | 3 | 79 | 1 | 91 | 1 | 91 | 0.068 | 1.65 | 0.25 | 35 | 764.4111 | 195.9381 | 335.3708 | 22.45662 | 1703.101
16 | 4580 | 28535 | 314 | 196 | 1.959719 | 19.335 | 3 | 85 | 3 | 85 | 1 | 95 | 1 | 95 | 0.072 | 1.65 | 0.315 | 26 | 764.3497 | 568.7412 | 756.9667 | 7.538267 | 650.6843
25.9 | 4469 | 26552 | 584 | 449 | 1.265797 | 21.189 | 3 | 72 | 3 | 72 | 1 | 90 | 1 | 88 | 0.068 | 1.65 | 0.25 | 35 | 764.7325 | 198.5476 | 321.199 | 6.43307 | 2960.962
20.3 | 4524 | 27371 | 331 | 259 | 1.392936 | 17.696 | 3 | 100 | 3 | 89 | 1 | 96 | 1 | 100 | 0.068 | 1.68 | 0.25 | 35 | 727.8222 | 200.8755 | 370.55 | 3.608306 | 1610.156
21.7 | 4529 | 26174 | 554 | 426 | 1.358871 | 17.033 | 3 | 75 | 3 | 75 | 1 | 86 | 1 | 86 | 0.068 | 1.65 | 0.25 | 35 | 771.6556 | 183.1425 | 329.521875 | 18.54162 | 2172.711
25.9 | 4473 | 26357 | 599 | 461 | 1.305922 | 20.528 | 3.5 | 70 | 3.5 | 70 | 1 | 85 | 1 | 85 | 0.068 | 1.65 | 0.25 | 35 | 769.0989 | 211.9233 | 348.4615 | 6.138712 | 2861.29
21.8 | 4514 | 26134 | 547 | 421 | 1.37122 | 19.055 | 3 | 70 | 3 | 78 | 1 | 81 | 1 | 81 | 0.068 | 1.65 | 0.25 | 35 | 775.0152 | 195.7953 | 350.9458 | 23.35174 | 2158.553
16.3 | 3270 | 36719 | 240 | 150 | 2.251295 | 20.899 | 3 | 85 | 3 | 85 | 1 | 95 | 1 | 95 | 0.085 | 1.65 | 0.3 | 23 | 753.7593 | 614.7681 | 808.5573 | 3.76545 | 505.6012
21.7 | 4520 | 26512 | 720 | 483 | 1.954961 | 20.867 | 3.5 | 78 | 3.5 | 78 | 1.3 | 98 | 1.3 | 98 | 0.085 | 1.65 | 0.3 | 20 | 739.2416 | 535.5338 | 690.096875 | 4.316115 | 1164.628
16.2 | 4568 | 26113 | 301 | 188 | 2.019328 | 19.389 | 3 | 85 | 3 | 85 | 1 | 95 | 1 | 95 | 0.072 | 1.65 | 0.315 | 26 | 767.2834 | 573.0748 | 765.365625 | 6.557928 | 664.6591
25.9 | 4491 | 26399 | 586 | 451 | 1.265348 | 21.539 | 3 | 70 | 3 | 70 | 1 | 88 | 1 | 88 | 0.068 | 1.65 | 0.25 | 35 | 768.6159 | 205.7352 | 342.2542 | 8.14156 | 2890.596
18.8 | 4482 | 38559 | 540 | 337 | 2.197737 | 20.873 | 3 | 85 | 3 | 85 | 1 | 95 | 1 | 95 | 0.085 | 1.65 | 0.3 | 23 | 735.2843 | 522.7582 | 707.784375 | 3.739614 | 674.2585
21.8 | 4527 | 26210 | 565 | 435 | 1.410531 | 18.169 | 3 | 70 | 3 | 70 | 1 | 81 | 1 | 81 | 0.068 | 1.65 | 0.25 | 35 | 771.1639 | 182.7458 | 317.903125 | 10.13848 | 2286.492
13.9 | 3286 | 37203 | 202 | 124 | 2.149484 | 18.922 | 3 | 96.10303 | 3 | 82 | 1.3 | 96.10303 | 1.3 | 85 | 0.1 | 1.62 | 0.3 | 20 | 732.8395 | 603.1018 | 784.6479 | 7.598188 | 384.2753
14 | 3269 | 37913 | 245 | 151 | 2.095437 | 13.469 | 3.5 | 78.9528 | 3.5 | 75 | 1.3 | 85 | 1.3 | 85 | 0.085 | 1.65 | 0.3 | 23 | 752.2677 | 565.8784 | 724.6333 | 1.366882 | 867.0168
19.1 | 3248 | 26140 | 572 | 357 | 1.990778 | 20.261 | 3 | 78 | 3 | 78 | 1 | 91 | 1 | 91 | 0.085 | 1.65 | 0.3 | 23 | 735.6007 | 519.0402 | 690.325 | 4.456766 | 721.6697
25.9 | 4482 | 26572 | 584 | 449 | 1.273593 | 21.12 | 3 | 70 | 3 | 70 | 1 | 88 | 1 | 88 | 0.068 | 1.65 | 0.25 | 35 | 768.6374 | 208.0336 | 339.303125 | 6.739331 | 2855.258
21.8 | 4517 | 26332 | 547 | 421 | 1.358354 | 19.08 | 3 | 70 | 3 | 78 | 1 | 81 | 1 | 81 | 0.068 | 1.65 | 0.25 | 35 | 772.7041 | 186.2979 | 326.9833 | 15.63805 | 2224.344
17.1 | 3144 | 38075 | 318 | 199 | 2.019889 | 21.188 | 4 | 80 | 4 | 80 | 1 | 95 | 1 | 95 | 0.08 | 1.48 | 0.4 | 23 | 750.0639 | 571.6792 | 755.9354 | 2.935578 | 722.3311
25.9 | 4477 | 26432 | 559 | 428 | 1.25378 | 20.399 | 3 | 72 | 3 | 72 | 1 | 90 | 1 | 88 | 0.072 | 1.65 | 0.315 | 35 | 768.9101 | 207.0809 | 349.2552 | 9.50189 | 2780.979
17.1 | 3257 | 37831 | 320 | 200 | 2.030328 | 19.896 | 4 | 80 | 4 | 80 | 1 | 95 | 1 | 95 | 0.08 | 1.48 | 0.4 | 23 | 750.2743 | 570.9794 | 753.7979 | 2.516042 | 730.608
19.2 | 3249 | 26069 | 573 | 358 | 1.991773 | 20.531 | 3 | 78 | 3 | 78 | 1 | 91 | 1 | 91 | 0.085 | 1.65 | 0.3 | 23 | 733.7575 | 517.1227 | 690.0802 | 4.604312 | 710.615
19.1 | 3247 | 26103 | 571 | 357 | 1.987999 | 20.265 | 3 | 78 | 3 | 78 | 1 | 91 | 1 | 91 | 0.085 | 1.65 | 0.3 | 23 | 733.3152 | 516.4522 | 687.70625 | 4.531363 | 717.8872
26 | 4508 | 26124 | 599 | 461 | 1.314909 | 20.445 | 3.5 | 70 | 3.5 | 70 | 1 | 85 | 1 | 85 | 0.068 | 1.65 | 0.25 | 35 | 761.811 | 195.6532 | 214.826 | 8.128543 | 3075.258
16.8 | 3252 | 36231 | 365 | 228 | 2.396244 | 19.718 | 3 | 71 | 3 | 71 | 1 | 90 | 1 | 90 | 0.085 | 1.65 | 0.3 | 19 | 739.5752 | 584.8696 | 773.4125 | 5.620781 | 650.4449
19.1 | 3845 | 38706 | 577 | 360 | 2.433827 | 19.682 | 3 | 80 | 3 | 80 | 1.5 | 88 | 1.5 | 88 | 0.072 | 1.65 | 0.315 | 28 | 766.1654 | 516.9476 | 704.621875 | 8.358985 | 756.2779
21.8 | 4526 | 26235 | 552 | 424 | 1.388104 | 19.843 | 3 | 70 | 3 | 78 | 1 | 81 | 1 | 81 | 0.068 | 1.65 | 0.25 | 35 | 775.3671 | 192.7361 | 338.340625 | 18.68696 | 2231.4
26 | 4479 | 26203 | 601 | 462 | 1.299073 | 21.11 | 3.5 | 68 | 3.5 | 68 | 1 | 85 | 1 | 85 | 0.068 | 1.65 | 0.25 | 35 | 766.3595 | 215.1061 | 343.584375 | 5.811346 | 2813.399
16.7 | 3264 | 36607 | 368 | 230 | 2.213556 | 20.096 | 3 | 71 | 3 | 71 | 1 | 90 | 1 | 90 | 0.085 | 1.65 | 0.3 | 19 | 744.541 | 577.2441 | 763.9292 | 4.132371 | 681.3636
15.9 | 4539 | 38902 | 357 | 223 | 1.759599 | 20.694 | 3 | 84 | 3 | 84 | 2 | 93 | 2 | 94 | 0.085 | 1.65 | 0.3 | 19 | 736.5104 | 530.0131 | 683.0458 | 8.587306 | 786.3645
16.5 | 3251 | 36852 | 369 | 230 | 2.085465 | 21.257 | 3 | 71 | 3 | 71 | 1 | 90 | 1 | 90 | 0.085 | 1.65 | 0.3 | 19 | 742.6698 | 565.1615 | 747.1948 | 4.697809 | 680.84
23.2 | 3867 | 26962 | 521 | 359 | 1.694338 | 15.542 | 3 | 84 | 3 | 84 | 1 | 95 | 1 | 95 | 0.068 | 1.65 | 0.25 | 35 | 777.0592 | 463.0402 | 632.5021 | 12.92356 | 1035.633
17.1 | 2645 | 37965 | 512 | 320 | 2.145645 | 19.61 | 3 | 71 | 3 | 73 | 2 | 94 | 2 | 95 | 0.065 | 1.7 | 0.25 | 33 | 766.1072 | 429.4285 | 592.8625 | 7.176058 | 709.598
17.1 | 2633 | 38651 | 540 | 337 | 1.930652 | 20.943 | 3 | 77 | 3 | 77 | 1 | 96 | 1 | 94 | 0.085 | 1.65 | 0.3 | 33 | 765.851 | 421.176 | 594.209375 | 5.961855 | 714.4406
15.9 | 4550 | 38890 | 394 | 246 | 1.737798 | 21.322 | 3 | 84 | 3 | 84 | 2 | 93 | 2 | 94 | 0.085 | 1.65 | 0.3 | 19 | 726.2019 | 528.5723 | 683.0865 | 2.744182 | 724.7213
20.2 | 3260 | 27120 | 386 | 274 | 1.326985 | 20.928 | 3 | 91 | 3 | 91 | 1 | 92 | 1 | 100 | 0.068 | 1.68 | 0.25 | 35 | 738.0877 | 207.9851 | 353.5896 | 14.95503 | 1367.022
18.9 | 3225 | 37269 | 575 | 359 | 2.116313 | 20.906 | 3 | 78 | 3 | 78 | 1 | 91 | 1 | 91 | 0.085 | 1.65 | 0.3 | 23 | 731.0626 | 513.9511 | 688.6375 | 3.229482 | 675.4165
17.1 | 2646 | 37743 | 512 | 320 | 2.091549 | 19.436 | 3 | 71 | 3 | 73 | 2 | 94 | 2 | 95 | 0.065 | 1.7 | 0.25 | 33 | 764.4462 | 418.5925 | 569.95 | 5.812102 | 716.0711
25.9 | 4493 | 26287 | 639 | 491 | 1.378528 | 20.508 | 3.5 | 67 | 3.5 | 67 | 1 | 83 | 1 | 82 | 0.068 | 1.65 | 0.25 | 35 | 753.9723 | 192.6647 | 116.3125 | 12.1347 | 3087.972
16.8 | 3254 | 36125 | 371 | 231 | 2.335702 | 19.439 | 3.5 | 79 | 3.5 | 79 | 1.3 | 90 | 1.3 | 90 | 0.085 | 1.65 | 0.3 | 19 | 735.9063 | 578.7658 | 760.39375 | 3.780046 | 632.6052
25.9 | 4486 | 26406 | 603 | 464 | 1.2956 | 21.135 | 3 | 70 | 3 | 70 | 1 | 88 | 1 | 88 | 0.068 | 1.65 | 0.25 | 35 | 767.7489 | 202.3438 | 315.271875 | 7.890365 | 2882.51
21.7 | 4511 | 26427 | 713 | 477 | 1.90281 | 20.834 | 3.5 | 77 | 3.5 | 77 | 1.3 | 98 | 1.3 | 98 | 0.085 | 1.65 | 0.3 | 20 | 746.4931 | 552.0628 | 711.9052 | 4.964274 | 1151.776
16.6 | 3258 | 36669 | 366 | 229 | 2.198282 | 19.887 | 3 | 71 | 3 | 71 | 1 | 90 | 1 | 90 | 0.085 | 1.65 | 0.3 | 19 | 742.6047 | 569.4485 | 755.5604 | 3.973763 | 679.8597
14 | 3266 | 37805 | 245 | 151 | 2.095642 | 13.653 | 3 | 79.01648 | 3 | 75 | 1.3 | 85 | 1.3 | 85 | 0.085 | 1.65 | 0.3 | 23 | 753.579 | 573.3232 | 732.9625 | 1.718445 | 839.0807
21.9 | 4517 | 26110 | 554 | 426 | 1.351503 | 16.843 | 3 | 75 | 3 | 75 | 1 | 86 | 1 | 86 | 0.068 | 1.65 | 0.25 | 35 | 774.5541 | 192.5251 | 349.4677 | 11.43552 | 2149.909
16.5 | 3251 | 36727 | 367 | 229 | 2.118039 | 21.222 | 3 | 71 | 3 | 71 | 1 | 90 | 1 | 90 | 0.085 | 1.65 | 0.3 | 19 | 743.9463 | 570.4815 | 754.3385 | 4.214357 | 682.3759
16.7 | 3272 | 36343 | 364 | 228 | 2.194112 | 20.006 | 3 | 71 | 3 | 71 | 1 | 90 | 1 | 90 | 0.085 | 1.65 | 0.3 | 19 | 743.5995 | 573.4051 | 759.696875 | 5.124109 | 680.5178
19.1 | 3226 | 26109 | 579 | 361 | 1.988406 | 21.208 | 3 | 78 | 3 | 78 | 1 | 91 | 1 | 91 | 0.085 | 1.65 | 0.3 | 23 | 736.634 | 521.287 | 694.851 | 4.223337 | 719.9277
16.6 | 3269 | 36467 | 364 | 228 | 2.208047 | 19.959 | 3 | 71 | 3 | 71 | 1 | 90 | 1 | 90 | 0.085 | 1.65 | 0.3 | 19 | 744.421 | 574.0579 | 760.4625 | 5.575795 | 680.0369
19.1 | 3249 | 26261 | 572 | 357 | 1.920976 | 20.437 | 3 | 78 | 3 | 78 | 1 | 91 | 1 | 91 | 0.085 | 1.65 | 0.3 | 23 | 737.8013 | 514.303 | 686.278125 | 4.427879 | 737.7398
16.1 | 3262 | 37179 | 272 | 170 | 1.821696 | 20.323 | 3 | 85 | 3 | 85 | 1 | 95 | 1 | 95 | 0.085 | 1.65 | 0.3 | 23 | 751.707 | 574.8689 | 758.4854 | 5.736674 | 651.3478
16.1 | 3279 | 37018 | 227 | 142 | 1.858746 | 19.189 | 3 | 86 | 3 | 58 | 1.5 | 84.47025 | 1.5 | 78 | 0.105 | 1.55 | 0.58 | 22 | 750.0265 | 597.8014 | 782.774 | 3.761937 | 583.3785
14 | 3264 | 37088 | 219 | 135 | 2.122269 | 19.058 | 3 | 97 | 3 | 82 | 1.3 | 88.40519 | 1.3 | 85 | 0.1 | 1.62 | 0.3 | 20 | 733.7071 | 591.9971 | 767.6 | 3.552277 | 468.0813
17.1 | 2632 | 38204 | 495 | 309 | 2.110019 | 19.834 | 3 | 71 | 3 | 73 | 2 | 94 | 2 | 95 | 0.065 | 1.7 | 0.25 | 33 | 765.4812 | 432.643 | 596.9083 | 6.466891 | 695.4035
15.5 | 3332 | 37712 | 332 | 207 | 1.768741 | 19.333 | 3 | 85 | 3 | 85 | 1 | 97 | 1 | 97 | 0.085 | 1.65 | 0.3 | 19 | 739.3647 | 533.8927 | 708.2073 | 6.343448 | 658.8238
16.2 | 4581 | 25926 | 298 | 186 | 2.036513 | 19.359 | 3 | 85 | 3 | 85 | 1 | 95 | 1 | 95 | 0.072 | 1.65 | 0.315 | 26 | 768.4703 | 573.6515 | 764.3521 | 6.941757 | 674.4555
21.9 | 4525 | 25968 | 565 | 435 | 1.428034 | 18.221 | 3 | 70 | 3 | 70 | 1 | 81 | 1 | 81 | 0.068 | 1.65 | 0.25 | 35 | 782.0418 | 196.7415 | 322.69375 | 9.919117 | 2235.015
16.5 | 3249 | 36896 | 367 | 229 | 2.072377 | 20.741 | 3 | 71 | 3 | 71 | 1 | 90 | 1 | 90 | 0.085 | 1.65 | 0.3 | 19 | 744.0587 | 567.4268 | 749.5083 | 4.449668 | 683.1792
17.1 | 2636 | 38430 | 500 | 312 | 2.057862 | 20.573 | 3 | 71 | 3 | 73 | 2 | 94 | 2 | 95 | 0.065 | 1.7 | 0.25 | 33 | 763.7688 | 429.9557 | 577.0573 | 8.948069 | 691.7608
25.8 | 4483 | 26469 | 587 | 451 | 1.281759 | 21.546 | 3 | 70 | 3 | 70 | 1 | 88 | 1 | 88 | 0.068 | 1.65 | 0.25 | 35 | 765.6475 | 204.3355 | 355.1208 | 8.686286 | 2869.393
16.7 | 3261 | 36345 | 369 | 230 | 2.201993 | 19.938 | 3 | 71 | 3 | 71 | 1 | 90 | 1 | 90 | 0.085 | 1.65 | 0.3 | 19 | 742.2955 | 568.0266 | 754.1948 | 5.974409 | 680.0664
21.6 | 4510 | 26607 | 687 | 460 | 2.10175 | 20.956 | 3.5 | 85 | 3.5 | 85 | 1 | 100 | 1 | 102 | 0.085 | 1.65 | 0.3 | 20 | 736.767 | 535.5312 | 693.709375 | 5.004422 | 1246.151
15.8 | 4540 | 39166 | 382 | 239 | 1.665294 | 21.371 | 3 | 84 | 3 | 84 | 2 | 93 | 2 | 94 | 0.085 | 1.65 | 0.3 | 19 | 733.4106 | 529.4601 | 685.5125 | 4.206675 | 732.8422
17.2 | 2644 | 37784 | 513 | 320 | 2.137244 | 19.484 | 3 | 71 | 3 | 73 | 2 | 94 | 2 | 95 | 0.065 | 1.7 | 0.25 | 33 | 763.3596 | 426.5587 | 580.9052 | 8.623907 | 705.6243
20.2 | 4485 | 27665 | 321 | 251 | 1.328939 | 17.904 | 3 | 100 | 3 | 89 | 1 | 100 | 1 | 100 | 0.068 | 1.68 | 0.25 | 35 | 732.5473 | 202.745 | 364.3354 | 4.41514 | 1500.939
18.8 | 4478 | 38544 | 548 | 343 | 2.198409 | 21.193 | 3 | 85 | 3 | 85 | 1 | 95 | 1 | 95 | 0.085 | 1.65 | 0.3 | 23 | 732.3893 | 521.5394 | 703.5823 | 3.042224 | 672.8085
25.8 | 4491 | 26440 | 566 | 434 | 1.266425 | 21.243 | 3 | 72 | 3 | 72 | 1 | 90 | 1 | 88 | 0.072 | 1.65 | 0.315 | 35 | 769.1834 | 220.903 | 355.3698 | 7.600489 | 2606.226
14 | 3257 | 37416 | 211 | 130 | 2.07273 | 19.021 | 3 | 97 | 3 | 82 | 1.3 | 91.9557 | 1.3 | 85 | 0.1 | 1.62 | 0.3 | 20 | 733.3365 | 591.9325 | 770.009375 | 3.667171 | 444.2461
19.2 | 3192 | 26063 | 554 | 346 | 2.059917 | 20.655 | 3 | 85 | 3 | 85 | 1 | 95 | 1 | 95 | 0.085 | 1.65 | 0.3 | 23 | 743.1311 | 530.0329 | 706.215625 | 5.019942 | 748.8877
17.1 | 2628 | 38258 | 496 | 310 | 2.066149 | 19.959 | 3 | 71 | 3 | 73 | 2 | 94 | 2 | 95 | 0.065 | 1.7 | 0.25 | 33 | 765.698 | 428.5996 | 590.28125 | 6.76407 | 702.1962
21.7 | 4523 | 26308 | 723 | 484 | 1.891942 | 21.096 | 3.5 | 78 | 3.5 | 78 | 1.3 | 98 | 1.3 | 98 | 0.085 | 1.65 | 0.3 | 20 | 742.1148 | 532.6101 | 689.9417 | 3.372398 | 1170.433
16.1 | 3277 | 36819 | 237 | 148 | 1.413394 | 19.119 | 3 | 80.89751 | 3 | 58 | 1.5 | 80.89751 | 1.5 | 78 | 0.105 | 1.55 | 0.58 | 20 | 744.4148 | 565.9841 | 744.8417 | 5.941591 | 699.795
17.2 | 2650 | 37916 | 515 | 321 | 2.141774 | 19.444 | 3 | 71 | 3 | 73 | 2 | 94 | 2 | 95 | 0.065 | 1.7 | 0.25 | 33 | 762.7234 | 427.5979 | 588.6073 | 8.397157 | 705.3555
16.1 | 4566 | 26259 | 299 | 187 | 2.053133 | 19.403 | 3 | 85 | 3 | 85 | 1 | 95 | 1 | 95 | 0.072 | 1.65 | 0.315 | 26 | 768.7895 | 582.0915 | 773.5104 | 7.539545 | 653.1954
27.6 | 3223 | 38810 | 512 | 382 | 1.106911 | 21.061 | 2.5 | 88 | 2.5 | 97 | 1 | 104 | 1 | 105 | 0.065 | 1.74 | 0.25 | 34 | 756.3391 | 351.2322 | 471.39375 | 2.237267 | 1369.322
17.1 | 2641 | 38338 | 520 | 325 | 1.914975 | 18.896 | 3 | 81 | 3 | 81 | 1 | 95 | 1 | 95 | 0.085 | 1.65 | 0.3 | 22 | 741.5209 | 504.3272 | 655.95625 | 6.046268 | 921.7534
16.6 | 3269 | 36465 | 372 | 232 | 2.105948 | 20.244 | 3 | 71 | 3 | 71 | 1 | 90 | 1 | 90 | 0.085 | 1.65 | 0.3 | 19 | 744.4777 | 567.7682 | 751.5833 | 3.695024 | 686.2704
25.8 | 4486 | 26337 | 587 | 452 | 1.26183 | 21.608 | 3 | 72 | 3 | 72 | 1 | 90 | 1 | 88 | 0.068 | 1.65 | 0.25 | 35 | 770.0469 | 205.0947 | 346.665625 | 7.561718 | 2844.152
18.7 | 4501 | 38660 | 541 | 338 | 2.165183 | 20.875 | 3 | 85 | 3 | 85 | 1 | 95 | 1 | 95 | 0.085 | 1.65 | 0.3 | 23 | 734.8191 | 518.6795 | 700.9667 | 4.336425 | 681.4072
20.2 | 3269 | 27630 | 360 | 251 | 1.390344 | 13.676 | 3.5 | 78 | 3.5 | 78 | 1 | 95 | 1 | 95 | 0.068 | 1.68 | 0.25 | 35 | 734.9868 | 184.0976 | 131.2458 | 5.820885 | 1549.548
16.7 | 3258 | 36432 | 365 | 228 | 2.163435 | 19.799 | 3 | 71 | 3 | 71 | 1 | 90 | 1 | 90 | 0.085 | 1.65 | 0.3 | 19 | 743.6255 | 571.0548 | 757.1604 | 5.284133 | 683.3617
20.2 | 3263 | 27487 | 473 | 357 | 1.623608 | 21.283 | 3.5 | 84 | 3.5 | 84 | 1 | 96 | 1 | 94 | 0.068 | 1.68 | 0.25 | 36 | 741.3439 | 195.4788 | 302.076 | 4.110188 | 1725.737
19.1 | 3247 | 26083 | 570 | 356 | 1.943357 | 20.207 | 3 | 78 | 3 | 78 | 1 | 91 | 1 | 91 | 0.085 | 1.65 | 0.3 | 23 | 737.8316 | 518.8421 | 690.1552 | 5.318074 | 733.5354
16 | 4556 | 38712 | 356 | 222 | 1.753941 | 20.658 | 3 | 84 | 3 | 84 | 1 | 93 | 1 | 94 | 0.085 | 1.65 | 0.3 | 19 | 731.5843 | 526.4894 | 680.1927 | 6.381436 | 780.9213
15.9 | 4536 | 38362 | 484 | 302 | 2.125285 | 16.604 | 3.5 | 80 | 3.5 | 61 | 1 | 78 | 1 | 75 | 0.085 | 1.65 | 0.3 | 23 | 738.8169 | 515.8238 | 673.4542 | 7.812666 | 865.2907
18.9 | 3243 | 37214 | 580 | 363 | 2.144216 | 21.042 | 3 | 78 | 3 | 78 | 1 | 91 | 1 | 91 | 0.085 | 1.65 | 0.3 | 23 | 731.6523 | 515.284 | 692.034375 | 3.383334 | 678.4662
19.2 | 3212 | 25780 | 547 | 341 | 2.076131 | 20.691 | 3 | 85 | 3 | 85 | 1 | 95 | 1 | 95 | 0.085 | 1.65 | 0.3 | 23 | 738.277 | 525.8403 | 699.426 | 5.744986 | 739.718
18.9 | 4505 | 38599 | 543 | 339 | 2.249718 | 21.095 | 3 | 85 | 3 | 85 | 1 | 95 | 1 | 95 | 0.085 | 1.65 | 0.3 | 23 | 734.3548 | 527.0632 | 711.765625 | 4.284318 | 683.0174
15.9 | 4549 | 39262 | 345 | 216 | 1.846813 | 19.659 | 3 | 84 | 3 | 84 | 1 | 93 | 1 | 94 | 0.085 | 1.65 | 0.3 | 19 | 727.4388 | 538.2678 | 695.7542 | 5.933699 | 757.9792
22 | 4440 | 26127 | 611 | 409 | 1.740316 | 16.954 | 3.5 | 76 | 3.5 | 76 | 1.3 | 100 | 1.3 | 100 | 0.085 | 1.65 | 0.3 | 18 | 739.9892 | 538.3627 | 690.1885 | 4.013082 | 983.0669
22.3 | 4505 | 25762 | 754 | 513 | 2.173347 | 19.34 | 3.5 | 73 | 3.5 | 73 | 1.3 | 98 | 1.3 | 98 | 0.085 | 1.65 | 0.3 | 20 | 741.3836 | 534.4841 | 696.6896 | 3.898255 | 1368.29
15.8 | 4541 | 39643 | 341 | 213 | 1.788579 | 19.439 | 3 | 84 | 3 | 84 | 1 | 93 | 1 | 94 | 0.085 | 1.65 | 0.3 | 19 | 730.0069 | 533.5446 | 692.6448 | 6.558459 | 761.5701
16 | 3273 | 37189 | 228 | 142 | 1.452729 | 19.149 | 3 | 83.9817 | 3 | 58 | 1.5 | 83.9817 | 1.5 | 78 | 0.105 | 1.55 | 0.58 | 20 | 748.2526 | 593.145 | 757.676 | 8.999658 | 665.1023
17.1 | 3244 | 37931 | 319 | 199 | 2.044231 | 20.132 | 4 | 80 | 4 | 80 | 1 | 95 | 1 | 95 | 0.08 | 1.48 | 0.4 | 23 | 748.2595 | 570.1993 | 752.6771 | 2.45898 | 716.1463
19.1 | 3259 | 26077 | 570 | 356 | 1.966834 | 20.072 | 3 | 78 | 3 | 78 | 1 | 91 | 1 | 91 | 0.085 | 1.65 | 0.3 | 23 | 736.0281 | 516.5351 | 688.899 | 3.978274 | 730.349
16.6 | 3268 | 36539 | 366 | 229 | 2.231041 | 19.938 | 3 | 71 | 3 | 71 | 1 | 90 | 1 | 90 | 0.085 | 1.65 | 0.3 | 19 | 744.199 | 572.5792 | 761.6542 | 6.217019 | 682.9722
18.9 | 4531 | 38497 | 543 | 339 | 2.201946 | 21.323 | 3 | 85 | 3 | 85 | 1 | 95 | 1 | 95 | 0.085 | 1.65 | 0.3 | 23 | 734.2506 | 521.1608 | 705.0865 | 2.850321 | 677.2779
17.2 | 2638 | 37982 | 515 | 321 | 1.919107 | 18.843 | 3 | 81 | 3 | 81 | 1 | 95 | 1 | 95 | 0.085 | 1.65 | 0.3 | 22 | 738.9111 | 511.476 | 652.9458 | 5.091475 | 897.7102
21.7 | 4442 | 26490 | 582 | 447 | 1.257644 | 21.14 | 3 | 82 | 3 | 79 | 2 | 95 | 2 | 95 | 0.068 | 1.65 | 0.25 | 35 | 762.7757 | 175.0961 | 248.0479 | 12.71785 | 1783.121
16.1 | 4601 | 28081 | 314 | 196 | 2.018086 | 19.33 | 3 | 85 | 3 | 85 | 1 | 95 | 1 | 95 | 0.072 | 1.65 | 0.315 | 26 | 762.2626 | 570.4103 | 760.9198 | 8.496548 | 647.0082
26 | 3216 | 25988 | 662 | 452 | 1.764514 | 19.924 | 2.5 | 71 | 2.5 | 68 | 3 | 105 | 3 | 105 | 0.072 | 1.65 | 0.315 | 35 | 768.1211 | 444.539 | 630.565625 | 6.687324 | 1263.337
21.8 | 4522 | 25950 | 581 | 447 | 1.427763 | 17.751 | 3 | 70 | 3 | 70 | 1 | 81 | 1 | 81 | 0.068 | 1.65 | 0.25 | 35 | 774.4411 | 200.9372 | 349.3958 | 15.93295 | 2144.679
16.5 | 3264 | 36674 | 370 | 231 | 2.051357 | 21.477 | 3 | 71 | 3 | 71 | 1 | 90 | 1 | 90 | 0.085 | 1.65 | 0.3 | 19 | 746.6588 | 574.5827 | 758.5146 | 4.906797 | 687.9282
16.5 | 3263 | 36789 | 371 | 232 | 1.999931 | 21.499 | 3 | 71 | 3 | 71 | 1 | 90 | 1 | 90 | 0.085 | 1.65 | 0.3 | 19 | 746.3536 | 573.2008 | 758.18125 | 5.6486 | 688.8063
17.1 | 2649 | 38319 | 514 | 321 | 1.875033 | 20.422 | 3 | 81 | 3 | 81 | 1 | 95 | 1 | 95 | 0.085 | 1.65 | 0.3 | 22 | 741.7015 | 514.3277 | 656.38125 | 7.3957 | 882.6243
15.9 | 4550 | 38924 | 365 | 228 | 1.747897 | 20.726 | 3 | 84 | 3 | 84 | 2 | 93 | 2 | 94 | 0.085 | 1.65 | 0.3 | 19 | 737.8337 | 533.0076 | 688.4573 | 10.12948 | 783.0115
15.9 | 4544 | 39170 | 365 | 228 | 1.854242 | 20.682 | 3 | 84 | 3 | 84 | 2 | 93 | 2 | 94 | 0.085 | 1.65 | 0.3 | 19 | 729.7073 | 532.0769 | 683.703125 | 6.889235 | 779.0401
16.5 | 3261 | 36671 | 367 | 229 | 2.096129 | 21.366 | 3 | 71 | 3 | 71 | 1 | 90 | 1 | 90 | 0.085 | 1.65 | 0.3 | 19 | 746.0569 | 574.5094 | 757.89375 | 5.347301 | 685.9523
14.1 | 4490 | 38523 | 370 | 229 | 1.851513 | 22.416 | 3 | 82 | 3 | 82 | 1 | 92 | 1 | 92 | 0.085 | 1.65 | 0.3 | 28 | 729.8072 | 429.7028 | 584.5698 | 6.676223 | 650.2137
17.1 | 2639 | 38461 | 520 | 325 | 1.891135 | 19.131 | 3 | 81 | 3 | 81 | 1 | 95 | 1 | 95 | 0.085 | 1.65 | 0.3 | 22 | 744.1877 | 506.3159 | 641.4083 | 5.829671 | 923.3429
25.8 | 4488 | 26459 | 563 | 431 | 1.261882 | 20.655 | 3 | 72 | 3 | 72 | 1 | 90 | 1 | 88 | 0.072 | 1.65 | 0.315 | 35 | 766.8963 | 207.3588 | 370.0208 | 10.76903 | 2757.716
14.1 | 4533 | 38335 | 366 | 226 | 1.853117 | 21.255 | 3 | 82 | 3 | 82 | 1 | 92 | 1 | 92 | 0.085 | 1.65 | 0.3 | 28 | 728.9756 | 426.2803 | 582.249 | 7.62583 | 651.9165
19.1 | 3257 | 25961 | 570 | 356 | 1.987395 | 20.237 | 3 | 78 | 3 | 78 | 1 | 91 | 1 | 91 | 0.085 | 1.65 | 0.3 | 23 | 734.6533 | 518.1517 | 691.4198 | 4.1891 | 722.7334
16.1 | 3258 | 37189 | 240 | 150 | 2.256426 | 20.948 | 3 | 85 | 3 | 85 | 1 | 95 | 1 | 95 | 0.085 | 1.65 | 0.3 | 23 | 751.9868 | 608.7878 | 801.39375 | 2.869031 | 538.7207
14.1 | 3272 | 36770 | 209 | 129 | 2.119224 | 18.972 | 3 | 97 | 3 | 82 | 1.3 | 92.54595 | 1.3 | 85 | 0.1 | 1.62 | 0.3 | 20 | 734.8255 | 594.9692 | 778.5958 | 4.920408 | 393.447
14.2 | 3917 | 37143 | 228 | 140 | 2.094816 | 23.381 | 3 | 90 | 3 | 90 | 1.3 | 85.15495 | 1.3 | 85 | 0.1 | 1.62 | 0.3 | 20 | 730.3864 | 586.192 | 744.7375 | 3.685193 | 793.653
19.1 | 3258 | 25895 | 570 | 356 | 1.953589 | 20.107 | 3 | 78 | 3 | 78 | 1 | 91 | 1 | 91 | 0.085 | 1.65 | 0.3 | 23 | 738.0536 | 518.6057 | 688.6708 | 6.257446 | 740.3129
20.1 | 3252 | 37005 | 464 | 345 | 1.347418 | 19.33 | 3 | 79 | 3 | 79 | 1 | 91 | 1 | 91 | 0.068 | 1.65 | 0.25 | 35 | 765.3919 | 224.0637 | 345.3042 | 10.99993 | 1530.986
14.1 | 3271 | 36835 | 209 | 129 | 2.121339 | 19.008 | 3 | 97 | 3 | 82 | 1.3 | 92.57656 | 1.3 | 85 | 0.1 | 1.62 | 0.3 | 20 | 734.9287 | 594.4097 | 778.73125 | 4.349569 | 394.5445
17.2 | 2628 | 38649 | 502 | 313 | 1.993413 | 21.119 | 3 | 71 | 3 | 73 | 2 | 94 | 2 | 95 | 0.065 | 1.7 | 0.25 | 33 | 767.1242 | 429.2197 | 582.8115 | 8.121295 | 702.1069
17 | 2645 | 38588 | 511 | 319 | 1.939515 | 19.92 | 3 | 81 | 3 | 81 | 1 | 95 | 1 | 95 | 0.085 | 1.65 | 0.3 | 22 | 742.4647 | 519.6251 | 660.4125 | 7.123018 | 893.6785
16.2 | 3267 | 37123 | 258 | 161 | 1.824239 | 21.087 | 3 | 85 | 3 | 85 | 1 | 95 | 1 | 95 | 0.085 | 1.65 | 0.3 | 23 | 751.5503 | 579.5656 | 765.1521 | 4.799355 | 648.4623
16.1 | 3259 | 37142 | 275 | 172 | 1.82678 | 21.224 | 3 | 85 | 3 | 85 | 1 | 95 | 1 | 95 | 0.085 | 1.65 | 0.3 | 23 | 753.1139 | 579.1069 | 763.325 | 5.136266 | 650.9357
17.1 | 2628 | 37930 | 496 | 310 | 2.093079 | 20.394 | 3 | 71 | 3 | 73 | 2 | 94 | 2 | 95 | 0.065 | 1.7 | 0.25 | 33 | 767.6808 | 434.9905 | 594.174 | 10.10363 | 699.4973
16.6 | 3266 | 36613 | 366 | 228 | 2.125797 | 19.832 | 3 | 71 | 3 | 71 | 1 | 90 | 1 | 90 | 0.085 | 1.65 | 0.3 | 19 | 745.2974 | 567.4764 | 753.740625 | 6.0491 | 685.309
14 | 3264 | 36773 | 210 | 130 | 2.112394 | 18.977 | 3 | 97 | 3 | 82 | 1.3 | 92.13716 | 1.3 | 85 | 0.1 | 1.62 | 0.3 | 20 | 736.2038 | 599.9168 | 774.5615 | 4.567052 | 424.1366
16 | 4547 | 37761 | 372 | 232 | 1.763412 | 21.099 | 3 | 71 | 3 | 71 | 1.5 | 91 | 1.5 | 91 | 0.085 | 1.65 | 0.3 | 19 | 734.4734 | 523.9865 | 698.478125 | 3.257145 | 675.8543
17.2 | 2648 | 38105 | 531 | 332 | 1.863105 | 20.932 | 3 | 81 | 3 | 81 | 1 | 95 | 1 | 95 | 0.085 | 1.65 | 0.3 | 22 | 737.9746 | 512.5558 | 651.4167 | 6.930833 | 858.9533
21.8 | 4433 | 26028 | 580 | 446 | 1.246291 | 20.945 | 3 | 82 | 3 | 79 | 2 | 95 | 2 | 95 | 0.068 | 1.65 | 0.25 | 35 | 764.8838 | 178.0299 | 330.246875 | 14.80268 | 1757.898
15.9 | 4558 | 39280 | 355 | 222 | 1.802674 | 20.668 | 3 | 84 | 3 | 84 | 2 | 93 | 2 | 94 | 0.085 | 1.65 | 0.3 | 19 | 737.7111 | 544.5938 | 702.6552 | 6.155329 | 774.7462
17 | 2637 | 38492 | 520 | 325 | 1.971131 | 19.833 | 3 | 81 | 3 | 81 | 1 | 95 | 1 | 95 | 0.085 | 1.65 | 0.3 | 22 | 741.5085 | 519.0708 | 659.0479 | 5.691085 | 900.7068
20.1 | 4521 | 27604 | 322 | 252 | 1.316446 | 18.134 | 3 | 100 | 3 | 89 | 1 | 100 | 1 | 100 | 0.068 | 1.68 | 0.25 | 35 | 735.4095 | 213.7779 | 362.159375 | 8.8452 | 1465.493
15.9 | 4534 | 39236 | 347 | 217 | 1.852038 | 19.725 | 3 | 84 | 3 | 84 | 1 | 93 | 1 | 94 | 0.085 | 1.65 | 0.3 | 19 | 727.7322 | 526.6143 | 690.1646 | 2.648387 | 767.6137
16.5 | 3253 | 36760 | 367 | 229 | 1.97639 | 20.965 | 3 | 71 | 3 | 71 | 1 | 90 | 1 | 90 | 0.085 | 1.65 | 0.3 | 19 | 745.9641 | 567.0464 | 752.246875 | 4.750302 | 688.3812
20.2 | 3265 | 27659 | 362 | 253 | 1.41344 | 14.196 | 3.5 | 80 | 3.5 | 80 | 1 | 96 | 1 | 96 | 0.068 | 1.68 | 0.25 | 35 | 735.4877 | 196.2911 | 192.774 | 5.428683 | 1496.25
21.7 | 4526 | 26470 | 690 | 462 | 2.025159 | 21.115 | 3.5 | 85 | 3.5 | 85 | 1 | 100 | 1 | 102 | 0.085 | 1.65 | 0.3 | 20 | 741.2156 | 529.8651 | 692.4198 | 2.113784 | 1261.911
15.9 | 4544 | 39588 | 341 | 213 | 1.722236 | 20.125 | 3 | 84 | 3 | 84 | 1 | 93 | 1 | 94 | 0.085 | 1.65 | 0.3 | 19 | 737.8801 | 539.6462 | 695.5521 | 5.976578 | 762.3659
21.8 | 4518 | 26272 | 693 | 464 | 1.885664 | 21.202 | 3.5 | 85 | 3.5 | 85 | 1 | 100 | 1 | 102 | 0.085 | 1.65 | 0.3 | 20 | 740.1093 | 532.2538 | 692.06875 | 2.881279 | 1155.094
14 | 3259 | 37032 | 211 | 130 | 2.047436 | 19.02 | 3 | 97 | 3 | 82 | 1.3 | 92.01894 | 1.3 | 85 | 0.1 | 1.62 | 0.3 | 20 | 735.2646 | 594.0752 | 765.8802 | 4.671918 | 468.2016
21.7 | 4433 | 26462 | 772 | 517 | 1.952757 | 20.696 | 3.5 | 75 | 3.5 | 77 | 1.3 | 98 | 1.3 | 98 | 0.085 | 1.65 | 0.3 | 20 | 747.3373 | 520.1799 | 675.5792 | 6.557481 | 1322.764
16.6 | 3261 | 36414 | 366 | 229 | 2.100353 | 20.274 | 3 | 71 | 3 | 71 | 1 | 90 | 1 | 90 | 0.085 | 1.65 | 0.3 | 19 | 745.7214 | 572.3831 | 758.0667 | 4.622636 | 689.9475
19.2 | 3259 | 25913 | 579 | 361 | 1.986824 | 20.656 | 3 | 78 | 3 | 78 | 1 | 91 | 1 | 91 | 0.085 | 1.65 | 0.3 | 23 | 737.1522 | 522.562 | 696.2646 | 5.312896 | 730.0053
20.2 | 3269 | 27464 | 473 | 357 | 1.622648 | 21.087 | 3.5 | 84 | 3.5 | 84 | 1 | 96 | 1 | 94 | 0.068 | 1.68 | 0.25 | 36 | 739.8708 | 187.4421 | 164.4427 | 3.863976 | 1745.242
20 | 3251 | 37224 | 464 | 344 | 1.350121 | 19.447 | 3 | 79 | 3 | 79 | 1 | 91 | 1 | 91 | 0.068 | 1.65 | 0.25 | 35 | 765.1913 | 199.5021 | 345.2229 | 16.98327 | 1489.421
21.6 | 4501 | 26536 | 752 | 504 | 2.056635 | 21.104 | 3.5 | 73 | 3.5 | 73 | 1.3 | 99 | 1.3 | 99 | 0.085 | 1.65 | 0.3 | 20 | 743.7943 | 529.1299 | 689.7302 | 5.14436 | 1325.881
21.8 | 4473 | 26135 | 726 | 487 | 2.118178 | 21.23 | 3.5 | 85 | 3.5 | 85 | 1 | 102 | 1 | 102 | 0.085 | 1.65 | 0.3 | 20 | 733.7142 | 531.8961 | 696.7333 | 2.542436 | 1257.358
26.1 | 3211 | 26001 | 660 | 451 | 1.736473 | 19.829 | 2.5 | 71 | 2.5 | 68 | 3 | 105 | 3 | 105 | 0.072 | 1.65 | 0.315 | 35 | 769.4536 | 444.21 | 631.6729 | 7.880923 | 1256.563
21.7 | 4529 | 26474 | 723 | 484 | 1.923041 | 20.944 | 3.2 | 82 | 3.2 | 82 | 1.3 | 98 | 1.3 | 98 | 0.085 | 1.65 | 0.3 | 20 | 742.4251 | 526.5177 | 687.5385 | 4.544953 | 1240.413
26.1 | 3224 | 25872 | 660 | 451 | 1.755143 | 19.88 | 2.5 | 71 | 2.5 | 68 | 3 | 105 | 3 | 105 | 0.072 | 1.65 | 0.315 | 35 | 768.5774 | 446.7514 | 635.8 | 7.835067 | 1256.36
20 | 3252 | 37077 | 467 | 349 | 1.32254 | 20.139 | 3 | 79 | 3 | 79 | 1 | 91 | 1 | 91 | 0.068 | 1.65 | 0.25 | 35 | 764.7635 | 197.848 | 347.028125 | 18.70167 | 1676.962
17 | 2646 | 38228 | 525 | 328 | 1.876863 | 20.802 | 3 | 81 | 3 | 81 | 1 | 95 | 1 | 95 | 0.085 | 1.65 | 0.3 | 22 | 742.693 | 519.675 | 662.040625 | 6.286468 | 869.0836
21.5 | 4504 | 26779 | 763 | 511 | 1.994133 | 20.947 | 3.5 | 73 | 3.5 | 73 | 1.3 | 99 | 1.3 | 99 | 0.085 | 1.65 | 0.3 | 20 | 746.2595 | 524.5605 | 684.5365 | 2.947388 | 1306.336
17.2 | 2636 | 38045 | 495 | 309 | 2.115623 | 19.872 | 3 | 71 | 3 | 73 | 2 | 94 | 2 | 95 | 0.065 | 1.7 | 0.25 | 33 | 763.1172 | 438.1884 | 592.0698 | 8.929619 | 693.6135
19.1 | 3244 | 25944 | 574 | 359 | 1.966047 | 20.812 | 3 | 78 | 3 | 78 | 1 | 91 | 1 | 91 | 0.085 | 1.65 | 0.3 | 23 | 739.2184 | 520.6883 | 693.0271 | 3.895358 | 733.0106
17.2 | 2639 | 38293 | 503 | 314 | 1.995624 | 21.235 | 3 | 71 | 3 | 73 | 2 | 94 | 2 | 95 | 0.065 | 1.7 | 0.25 | 33 | 763.5653 | 429.7561 | 595.48125 | 8.573405 | 693.9592
17.1 | 2645 | 38163 | 518 | 324 | 1.936355 | 18.934 | 3 | 81 | 3 | 81 | 1 | 95 | 1 | 95 | 0.085 | 1.65 | 0.3 | 22 | 742.2674 | 513.87 | 656.2552 | 5.634031 | 902.6789
21.8 | 4513 | 26471 | 687 | 460 | 1.943961 | 20.623 | 3.5 | 85 | 3.5 | 85 | 1 | 100 | 1 | 102 | 0.085 | 1.65 | 0.3 | 20 | 738.5671 | 535.2002 | 696.7177 | 2.451957 | 1161.319
17.1 | 2640 | 38337 | 512 | 320 | 1.93192 | 20.014 | 3 | 81 | 3 | 81 | 1 | 95 | 1 | 95 | 0.085 | 1.65 | 0.3 | 22 | 741.722 | 517.2049 | 658.4896 | 6.139984 | 895.5879
16.1 | 3265 | 37159 | 272 | 170 | 1.828762 | 20.515 | 3 | 85 | 3 | 85 | 1 | 95 | 1 | 95 | 0.085 | 1.65 | 0.3 | 23 | 752.1667 | 574.1997 | 757.0677 | 6.562624 | 658.923
19 | 3251 | 37156 | 579 | 362 | 2.093238 | 21.188 | 3 | 78 | 3 | 78 | 1 | 91 | 1 | 91 | 0.085 | 1.65 | 0.3 | 23 | 735.5508 | 517.4975 | 693.3667 | 2.640536 | 689.0467
16.7 | 3276 | 36263 | 371 | 232 | 2.14333 | 20.248 | 3 | 71 | 3 | 71 | 1 | 90 | 1 | 90 | 0.085 | 1.65 | 0.3 | 19 | 744.5377 | 572.061 | 757.1073 | 4.161067 | 694.8795
21.6 | 4484 | 26827 | 768 | 514 | 2.08268 | 21.109 | 3.5 | 73 | 3.5 | 73 | 1.3 | 99 | 1.3 | 99 | 0.085 | 1.65 | 0.3 | 20 | 742.1139 | 527.3483 | 689.3698 | 4.021466 | 1312.048
22.1 | 4524 | 25872 | 769 | 524 | 2.1951 | 19.61 | 3.5 | 73 | 3.5 | 73 | 1.3 | 98 | 1.3 | 98 | 0.085 | 1.65 | 0.3 | 20 | 739.9818 | 534.4223 | 695.603125 | 4.114387 | 1352.799
17.1 | 2645 | 37716 | 512 | 320 | 2.060627 | 19.411 | 3 | 71 | 3 | 73 | 2 | 94 | 2 | 95 | 0.065 | 1.7 | 0.25 | 33 | 765.5284 | 404.8759 | 552.3875 | 12.88794 | 754.7785
17.1 | 3169 | 37917 | 313 | 196 | 2.030146 | 21.189 | 4 | 80 | 4 | 80 | 1 | 95 | 1 | 95 | 0.08 | 1.48 | 0.4 | 23 | 751.739 | 579.8512 | 763.0896 | 3.253394 | 704.7622
17.1 | 3247 | 38357 | 318 | 198 | 2.058888 | 20.908 | 4 | 80 | 4 | 80 | 1 | 95 | 1 | 95 | 0.08 | 1.48 | 0.4 | 23 | 746.2918 | 572.7151 | 754.6615 | 2.584566 | 703.4724
18.9 | 4539 | 38409 | 543 | 339 | 2.1943 | 20.571 | 3 | 85 | 3 | 85 | 1 | 95 | 1 | 95 | 0.085 | 1.65 | 0.3 | 23 | 735.1223 | 520.1626 | 704.50625 | 3.884331 | 693.528
16.6 | 3260 | 36792 | 366 | 229 | 2.150853 | 20.113 | 3 | 71 | 3 | 71 | 1 | 90 | 1 | 90 | 0.085 | 1.65 | 0.3 | 19 | 745.6323 | 571.554 | 757.915625 | 4.414579 | 692.2374
20.2 | 3279 | 27085 | 376 | 265 | 1.41206 | 20.706 | 3 | 91 | 3 | 91 | 1 | 92 | 1 | 100 | 0.068 | 1.68 | 0.25 | 35 | 734.9068 | 198.1772 | 395.4854 | 5.947688 | 1559.831
16.6 | 3256 | 36659 | 367 | 229 | 2.178205 | 19.967 | 3 | 71 | 3 | 71 | 1 | 90 | 1 | 90 | 0.085 | 1.65 | 0.3 | 19 | 744.8619 | 571.5019 | 757.6042 | 4.748779 | 690.4086
19.1 | 3254 | 26089 | 575 | 359 | 1.972793 | 20.851 | 3 | 78 | 3 | 78 | 1 | 91 | 1 | 91 | 0.085 | 1.65 | 0.3 | 23 | 734.9997 | 515.7369 | 688.8375 | 4.682404 | 724.3921
17.1 | 2648 | 38311 | 513 | 321 | 1.907865 | 20.207 | 3 | 81 | 3 | 81 | 1 | 95 | 1 | 95 | 0.085 | 1.65 | 0.3 | 22 | 741.6759 | 519.716 | 662.2385 | 6.930747 | 882.3939
19.1 | 3246 | 26084 | 580 | 363 | 1.997072 | 21.249 | 3 | 78 | 3 | 78 | 1 | 91 | 1 | 91 | 0.085 | 1.65 | 0.3 | 23 | 735.9149 | 520.8397 | 694.2333 | 5.068601 | 724.4038
15.9 | 4526 | 38232 | 488 | 305 | 2.117822 | 16.663 | 3.5 | 80 | 3.5 | 61 | 1 | 78 | 1 | 75 | 0.085 | 1.65 | 0.3 | 23 | 737.4137 | 514.4515 | 672.425 | 7.062533 | 852.4992
16.7 | 3235 | 36389 | 369 | 230 | 1.99375 | 20.969 | 3 | 71 | 3 | 71 | 1 | 90 | 1 | 90 | 0.085 | 1.65 | 0.3 | 19 | 747.0686 | 570.8356 | 756.4854 | 4.87083 | 700.1087
19.1 | 3252 | 26081 | 574 | 358 | 1.962392 | 20.706 | 3 | 78 | 3 | 78 | 1 | 91 | 1 | 91 | 0.085 | 1.65 | 0.3 | 23 | 738.2154 | 517.5844 | 690.546875 | 4.878425 | 736.4484
16.5 | 4564 | 37910 | 294 | 184 | 1.92979 | 18.482 | 3 | 85 | 3 | 85 | 1 | 95 | 1 | 95 | 0.072 | 1.65 | 0.315 | 26 | 765.6679 | 564.6143 | 756.9802 | 8.734909 | 681.7745
17 | 2639 | 38647 | 530 | 331 | 1.833318 | 20.84 | 3 | 81 | 3 | 81 | 1 | 95 | 1 | 95 | 0.085 | 1.65 | 0.3 | 22 | 744.3195 | 506.7134 | 642.9833 | 4.229767 | 879.7321
14.1 | 4529 | 25283 | 218 | 135 | 1.889561 | 23.463 | 3 | 90 | 3 | 85 | 1.3 | 88.83671 | 1.3 | 85 | 0.105 | 1.55 | 0.58 | 20 | 739.3098 | 583.4388 | 741.6667 | 4.003991 | 764.7879
14.1 | 3277 | 36734 | 223 | 138 | 2.286009 | 18.93 | 3 | 97 | 3 | 82 | 1.3 | 86.74101 | 1.3 | 85 | 0.1 | 1.62 | 0.3 | 20 | 729.8232 | 586.7124 | 768.5979 | 4.115076 | 507.8686
21.7 | 4516 | 26477 | 720 | 482 | 1.895534 | 21.206 | 3.5 | 78 | 3.5 | 78 | 1.3 | 98 | 1.3 | 98 | 0.085 | 1.65 | 0.3 | 20 | 743.6828 | 532.081 | 687.4177 | 4.700872 | 1183.885
21.8 | 4524 | 26412 | 686 | 460 | 1.866287 | 20.731 | 3.5 | 85 | 3.5 | 85 | 1 | 100 | 1 | 102 | 0.085 | 1.65 | 0.3 | 20 | 744.0264 | 530.1353 | 689.9573 | 2.322027 | 1159.336
15.8 | 4520 | 38342 | 493 | 308 | 2.140069 | 16.84 | 3.5 | 65 | 3.5 | 48 | 1 | 70 | 1 | 66 | 0.085 | 1.65 | 0.3 | 23 | 733.5032 | 509.5977 | 664.4417 | 4.965563 | 848.5385
21.9 | 4504 | 26356 | 698 | 468 | 1.980197 | 20.547 | 3.5 | 85 | 3.5 | 85 | 1 | 100 | 1 | 102 | 0.085 | 1.65 | 0.3 | 20 | 742.2801 | 526.6147 | 688.4583 | 1.926116 | 1269.212
26 | 3236 | 25707 | 627 | 429 | 1.984711 | 19.761 | 3 | 78 | 3 | 78 | 1 | 91 | 1 | 91 | 0.068 | 1.65 | 0.25 | 35 | 762.0687 | 516.5568 | 702.26875 | 5.83047 | 1059.368
16.7 | 3270 | 36323 | 372 | 232 | 2.144933 | 20.29 | 3 | 71 | 3 | 71 | 1 | 90 | 1 | 90 | 0.085 | 1.65 | 0.3 | 19 | 744.4244 | 570.6477 | 757.034375 | 4.39693 | 693.6315
16.3 | 4596 | 25853 | 300 | 187 | 2.037585 | 19.136 | 3 | 85 | 3 | 85 | 1 | 95 | 1 | 95 | 0.072 | 1.65 | 0.315 | 26 | 765.7198 | 562.2692 | 754.6427 | 5.208098 | 689.6421
21.9 | 4507 | 26254 | 608 | 407 | 1.698961 | 17.103 | 3.5 | 76 | 3.5 | 76 | 1.3 | 100 | 1.3 | 100 | 0.085 | 1.65 | 0.3 | 18 | 736.1897 | 537.1252 | 697.5177 | 6.692571 | 956.8421
22.1 | 4531 | 25765 | 766 | 521 | 2.074599 | 21.009 | 3.5 | 75 | 3.5 | 77 | 1.3 | 98 | 1.3 | 98 | 0.085 | 1.65 | 0.3 | 20 | 738.1781 | 516.8495 | 676.7375 | 3.796352 | 1364.941
19.1 | 3253 | 25966 | 575 | 359 | 1.938941 | 20.719 | 3 | 78 | 3 | 78 | 1 | 91 | 1 | 91 | 0.085 | 1.65 | 0.3 | 23 | 738.6511 | 519.4138 | 690.0635 | 4.95879 | 739.0908
16.5 | 3247 | 36673 | 370 | 231 | 2.056832 | 21.116 | 3 | 71 | 3 | 71 | 1 | 90 | 1 | 90 | 0.085 | 1.65 | 0.3 | 19 | 743.6004 | 563.43 | 745.226 | 4.914997 | 689.783
16.6 | 3269 | 36710 | 363 | 227 | 2.15417 | 19.749 | 3 | 71 | 3 | 71 | 1 | 90 | 1 | 90 | 0.085 | 1.65 | 0.3 | 19 | 746.9646 | 578.5747 | 766.0292 | 5.776595 | 687.0464
21.7 | 4521 | 26224 | 722 | 484 | 1.916678 | 21.247 | 3.5 | 78 | 3.5 | 78 | 1.3 | 98 | 1.3 | 98 | 0.085 | 1.65 | 0.3 | 20 | 742.8401 | 533.5966 | 693.1396 | 4.303215 | 1190.06
21.7 | 4454 | 26394 | 582 | 448 | 1.254123 | 21.271 | 3 | 82 | 3 | 79 | 2 | 95 | 2 | 95 | 0.068 | 1.65 | 0.25 | 35 | 767.4764 | 185.9289 | 348.2604 | 13.73388 | 1707.263
18.8 | 4470 | 38470 | 551 | 344 | 2.206039 | 21.102 | 3 | 85 | 3 | 85 | 1 | 95 | 1 | 95 | 0.085 | 1.65 | 0.3 | 23 | 730.8537 | 515.9059 | 696.8167 | 2.498648 | 688.1551
18.9 | 3226 | 37168 | 576 | 360 | 2.062571 | 20.964 | 3 | 78 | 3 | 78 | 1 | 91 | 1 | 91 | 0.085 | 1.65 | 0.3 | 23 | 734.11 | 515.4916 | 689.8646 | 3.515323 | 692.6309
16.2 | 3262 | 36802 | 274 | 171 | 1.925574 | 21.145 | 3 | 85 | 3 | 85 | 1 | 95 | 1 | 95 | 0.085 | 1.65 | 0.3 | 23 | 750.3053 | 576.0632 | 761.4958 | 6.242912 | 652.658
16.2 | 3262 | 36852 | 275 | 172 | 1.777028 | 21.1 | 3 | 85 | 3 | 85 | 1 | 95 | 1 | 95 | 0.085 | 1.65 | 0.3 | 23 | 751.8348 | 577.0607 | 759.9427 | 4.192601 | 656.4792
15.8 | 4527 | 38614 | 490 | 306 | 2.119714 | 16.528 | 3.5 | 67 | 3.5 | 49 | 1 | 70 | 1 | 66 | 0.085 | 1.65 | 0.3 | 23 | 739.8673 | 516.4597 | 674.8479 | 8.920031 | 859.6549
20.2 | 3264 | 27639 | 353 | 246 | 1.403369 | 14.375 | 3.5 | 80 | 3.5 | 80 | 1 | 96 | 1 | 96 | 0.068 | 1.68 | 0.25 | 35 | 737.0493 | 235.0502 | 387.6458 | 4.826438 | 1246.415
16.1 | 4595 | 28156 | 313 | 196 | 2.033567 | 19.365 | 3 | 85 | 3 | 85 | 1 | 95 | 1 | 95 | 0.072 | 1.65 | 0.315 | 26 | 766.1166 | 573.5143 | 765.1021 | 10.20327 | 656.8773
16.7 | 3260 | 36506 | 368 | 230 | 2.047312 | 20.87 | 3 | 71 | 3 | 71 | 1 | 90 | 1 | 90 | 0.085 | 1.65 | 0.3 | 19 | 747.1405 | 577.8949 | 764.1521 | 3.919725 | 694.9725
21.8 | 4501 | 26670 | 688 | 461 | 2.009061 | 20.822 | 3.5 | 85 | 3.5 | 85 | 1 | 100 | 1 | 102 | 0.085 | 1.65 | 0.3 | 20 | 741.2091 | 532.091 | 688.4146 | 1.582132 | 1242.099
16.6 | 3268 | 36544 | 369 | 231 | 2.099604 | 20.36 | 3 | 71 | 3 | 71 | 1 | 90 | 1 | 90 | 0.085 | 1.65 | 0.3 | 19 | 748.7445 | 574.6112 | 760.0177 | 4.558361 | 696.9308
26 | 3225 | 26089 | 660 | 451 | 1.808254 | 19.817 | 2.5 | 71 | 2.5 | 68 | 3 | 105 | 3 | 105 | 0.072 | 1.65 | 0.315 | 35 | 763.5756 | 469.3821 | 648.1333 | 7.057035 | 1154.042
21.8 | 4528 | 26364 | 579 | 445 | 1.253526 | 20.728 | 3 | 83 | 3 | 84 | 1.5 | 85 | 1.5 | 85 | 0.068 | 1.65 | 0.25 | 35 | 772.0445 | 196.8168 | 381.7052 | 18.06 | 1654.252
17 | 3239 | 38128 | 313 | 195 | 2.030144 | 21.254 | 4 | 80 | 4 | 80 | 1 | 95 | 1 | 95 | 0.08 | 1.48 | 0.4 | 23 | 750.6742 | 577.0527 | 759.5323 | 2.748083 | 709.4147
21.9 | 4488 | 26345 | 708 | 475 | 1.911797 | 21.169 | 3.5 | 85 | 3.5 | 85 | 1 | 100 | 1 | 102 | 0.085 | 1.65 | 0.3 | 20 | 740.269 | 533.3078 | 693.9083 | 2.530835 | 1174.787
21.9 | 4499 | 26597 | 698 | 468 | 1.979293 | 20.666 | 3.5 | 85 | 3.5 | 85 | 1 | 100 | 1 | 102 | 0.085 | 1.65 | 0.3 | 20 | 737.91 | 518.9567 | 677.015625 | 2.966829 | 1265.213
20 | 3252 | 37206 | 467 | 349 | 1.312274 | 20.223 | 3 | 79 | 3 | 79 | 1 | 91 | 1 | 91 | 0.068 | 1.65 | 0.25 | 35 | 768.0573 | 239.0538 | 365.8698 | 13.50727 | 1432.888
21.8 | 4522 | 26383 | 689 | 462 | 1.919811 | 20.83 | 3.5 | 85 | 3.5 | 85 | 1 | 100 | 1 | 102 | 0.085 | 1.65 | 0.3 | 20 | 740.5635 | 534.6981 | 692.59375 | 2.835815 | 1163.483
15.8 | 4519 | 38124 | 497 | 310 | 2.126814 | 17.832 | 3.5 | 72 | 3.5 | 53 | 1 | 70 | 1 | 66 | 0.085 | 1.65 | 0.3 | 23 | 734.4558 | 513.0697 | 666.365625 | 6.380004 | 840.3641
14.1 | 3256 | 37834 | 306 | 189 | 1.851629 | 18.415 | 3 | 86 | 3 | 86 | 1 | 98 | 1 | 98 | 0.085 | 1.65 | 0.3 | 23 | 723.6572 | 523.9112 | 673.6927 | 6.413689 | 726.203
21.9 | 4520 | 26108 | 722 | 484 | 1.882702 | 21.134 | 3.2 | 82 | 3.2 | 82 | 1.3 | 98 | 1.3 | 98 | 0.085 | 1.65 | 0.3 | 20 | 746.8343 | 537.3077 | 696.7104 | 4.347171 | 1223.193
16.5 | 3255 | 36939 | 379 | 236 | 2.07875 | 21.36 | 3 | 71 | 3 | 71 | 1 | 90 | 1 | 90 | 0.085 | 1.65 | 0.3 | 19 | 744.8179 | 568.6822 | 751.3083 | 5.019722 | 694.3888
19 | 3233 | 37325 | 576 | 360 | 2.076091 | 21.057 | 3 | 78 | 3 | 78 | 1 | 91 | 1 | 91 | 0.085 | 1.65 | 0.3 | 23 | 735.7659 | 517.5261 | 693.7083 | 3.654342 | 693.8972
16.5 | 3254 | 36591 | 367 | 229 | 1.955672 | 21.097 | 3 | 71 | 3 | 71 | 1 | 90 | 1 | 90 | 0.085 | 1.65 | 0.3 | 19 | 745.6243 | 562.8868 | 745.346875 | 5.866549 | 696.3265
20.4 | 3267 | 27231 | 388 | 276 | 1.248363 | 21.345 | 3 | 91 | 3 | 91 | 1 | 92 | 1 | 100 | 0.068 | 1.68 | 0.25 | 35 | 737.3668 | 204.5592 | 342.80625 | 13.43687 | 1411.47
17.1 | 3222 | 38148 | 317 | 198 | 2.035591 | 21.103 | 4 | 80 | 4 | 80 | 1 | 95 | 1 | 95 | 0.08 | 1.48 | 0.4 | 23 | 750.1024 | 576.4314 | 760.4 | 2.64303 | 709.7389
19 | 3243 | 37033 | 577 | 361 | 2.151902 | 21.161 | 3 | 78 | 3 | 78 | 1 | 91 | 1 | 91 | 0.085 | 1.65 | 0.3 | 23 | 733.4272 | 522.2047 | 699.8667 | 4.03311 | 684.059
19 | 3243 | 37274 | 583 | 364 | 2.096742 | 20.805 | 3 | 78 | 3 | 78 | 1 | 91 | 1 | 91 | 0.085 | 1.65 | 0.3 | 23 | 735.6792 | 518.6592 | 694.726 | 3.543097 | 705.4582
21.7 | 4507 | 26427 | 760 | 509 | 2.007463 | 20.794 | 3.5 | 75 | 3.5 | 77 | 1.3 | 98 | 1.3 | 98 | 0.085 | 1.65 | 0.3 | 20 | 744.287 | 525.2621 | 683.7771 | 4.7394 | 1323.751
15.9 | 4545 | 39358 | 345 | 216 | 1.712719 | 19.825 | 3 | 84 | 3 | 84 | 1 | 93 | 1 | 94 | 0.085 | 1.65 | 0.3 | 19 | 732.652 | 517.128 | 681.0417 | 3.52141 | 775.4952
21.8 | 4475 | 26409 | 687 | 460 | 2.013221 | 20.636 | 3.5 | 85 | 3.5 | 85 | 1 | 100 | 1 | 102 | 0.085 | 1.65 | 0.3 | 20 | 737.9634 | 540.0076 | 700.634375 | 3.319592 | 1173.184
20.2 | 3266 | 27587 | 362 | 253 | 1.414528 | 13.978 | 3.5 | 78 | 3.5 | 78 | 1 | 95 | 1 | 95 | 0.068 | 1.68 | 0.25 | 35 | 734.8514 | 202.9631 | 237.73125 | 6.041675 | 1447.225
21.9 | 4478 | 26142 | 725 | 485 | 2.074648 | 20.729 | 3.5 | 85 | 3.5 | 85 | 1 | 102 | 1 | 102 | 0.085 | 1.65 | 0.3 | 20 | 738.9451 | 536.985 | 699.0115 | 3.144136 | 1262.745
21.6 | 4498 | 26502 | 772 | 517 | 2.189492 | 21.23 | 3.5 | 73 | 3.5 | 73 | 1.3 | 99 | 1.3 | 99 | 0.085 | 1.65 | 0.3 | 20 | 740.8828 | 537.159 | 699.3021 | 4.160102 | 1300.931
14.3 | 3272 | 36993 | 245 | 151 | 1.681167 | 13.788 | 3 | 82 | 3 | 82 | 1.3 | 85 | 1.3 | 85 | 0.085 | 1.65 | 0.3 | 21 | 749.7806 | 540.5321 | 691.9115 | 2.053542 | 788.3459
15.9 | 4522 | 38300 | 486 | 304 | 2.089437 | 16.557 | 3.5 | 80 | 3.5 | 61 | 1 | 78 | 1 | 75 | 0.085 | 1.65 | 0.3 | 23 | 735.8615 | 509.7792 | 666.8385 | 6.905737 | 848.8171
17.1 | 2646 | 37623 | 511 | 319 | 2.1477 | 19.548 | 3 | 71 | 3 | 73 | 2 | 94 | 2 | 95 | 0.065 | 1.7 | 0.25 | 33 | 767.7271 | 420.103 | 581.376 | 7.943941 | 732.4976
15.9 | 4535 | 39071 | 338 | 211 | 1.749074 | 19.889 | 3 | 84 | 3 | 84 | 1 | 93 | 1 | 94 | 0.085 | 1.65 | 0.3 | 19 | 735.7771 | 542.4845 | 700.7479 | 7.75443 | 753.6826
19.3 | 3859 | 36654 | 576 | 360 | 2.081382 | 19.738 | 3 | 80 | 3 | 80 | 1.5 | 88 | 1.5 | 88 | 0.072 | 1.65 | 0.315 | 28 | 768.8872 | 487.2771 | 684.9208 | 7.861469 | 819.3887
14 | 3271 | 36900 | 209 | 129 | 2.226578 | 18.94 | 3 | 97 | 3 | 82 | 1.3 | 92.48647 | 1.3 | 85 | 0.1 | 1.62 | 0.3 | 20 | 737.4927 | 599.5773 | 775.7 | 4.233225 | 433.2953
17.1 | 2640 | 38173 | 515 | 322 | 1.895492 | 20.073 | 3 | 81 | 3 | 81 | 1 | 95 | 1 | 95 | 0.085 | 1.65 | 0.3 | 22 | 741.6769 | 513.0494 | 652.80625 | 6.741883 | 897.0919
16.1 | 3258 | 36947 | 238 | 148 | 2.056335 | 20.964 | 3 | 85 | 3 | 85 | 1 | 95 | 1 | 95 | 0.085 | 1.65 | 0.3 | 23 | 753.3729 | 603.0737 | 792.8042 | 2.976476 | 564.2177
16.6 | 3261 | 36383 | 367 | 229 | 2.105809 | 20.125 | 3 | 71 | 3 | 71 | 1 | 90 | 1 | 90 | 0.085 | 1.65 | 0.3 | 19 | 746.1 | 570.7416 | 756.649 | 4.683512 | 695.17
15.7 | 4541 | 38748 | 485 | 303 | 2.095122 | 16.816 | 3.5 | 80 | 3.5 | 61 | 1 | 78 | 1 | 75 | 0.085 | 1.65 | 0.3 | 23 | 738.4115 | 511.0232 | 670.8542 | 10.00047 | 855.7811
21.6 | 4514 | 26738 | 637 | 427 | 2.032819 | 16.803 | 3.5 | 73 | 3.5 | 73 | 1.3 | 99 | 1.3 | 99 | 0.085 | 1.65 | 0.3 | 18 | 735.5103 | 517.2483 | 706.3292 | 6.086447 | 1007.846
16.5 | 3257 | 36920 | 371 | 232 | 2.074519 | 21.252 | 3 | 71 | 3 | 71 | 1 | 90 | 1 | 90 | 0.085 | 1.65 | 0.3 | 19 | 745.8559 | 568.4897 | 751.1823 | 4.286947 | 693.0456
17.1 | 3233 | 37932 | 314 | 196 | 2.035696 | 21.133 | 4 | 80 | 4 | 80 | 1 | 95 | 1 | 95 | 0.08 | 1.48 | 0.4 | 23 | 750.5559 | 580.1739 | 763.1354 | 3.092246 | 698.1833
19 | 3242 | 37211 | 574 | 358 | 2.061709 | 20.818 | 3 | 78 | 3 | 78 | 1 | 91 | 1 | 91 | 0.085 | 1.65 | 0.3 | 23 | 735.7041 | 517.3559 | 692.7625 | 3.539693 | 694.9603
21.9 | 4504 | 26151 | 606 | 406 | 1.712947 | 16.839 | 3.5 | 76 | 3.5 | 76 | 1.3 | 100 | 1.3 | 100 | 0.085 | 1.65 | 0.3 | 18 | 742.4297 | 536.4263 | 699.021875 | 4.127549 | 977.6886
21.7 | 4522 | 26539 | 690 | 462 | 1.889433 | 21.159 | 3.5 | 85 | 3.5 | 85 | 1 | 100 | 1 | 102 | 0.085 | 1.65 | 0.3 | 20 | 741.3212 | 530.8128 | 687.2 | 2.878294 | 1166.678
21.7 | 4451 | 26336 | 495 | 380 | 1.426585 | 19.309 | 3 | 70 | 3 | 64 | 2 | 95 | 2 | 95 | 0.068 | 1.65 | 0.25 | 35 | 764.6902 | 287.0963 | 390.5333 | 18.97989 | 1316.923
24 | 3755 | 20911 | 602 | 415 | 1.858257 | 20.427 | 3 | 85 | 3 | 85 | 2 | 95 | 2 | 95 | 0.23 | 1.14 | 0.35 | 32 | 781.6921 | 501.3281 | 697.99375 | 7.57339 | 983.8998
19.2 | 3253 | 25861 | 579 | 362 | 1.946762 | 21.221 | 3 | 78 | 3 | 78 | 1 | 91 | 1 | 91 | 0.085 | 1.65 | 0.3 | 23 | 739.9428 | 524.1913 | 694.7427 | 6.815057 | 745.5334
18.8 | 4455 | 38436 | 542 | 339 | 2.190367 | 21.19 | 3 | 85 | 3 | 85 | 1 | 95 | 1 | 95 | 0.085 | 1.65 | 0.3 | 23 | 734.3886 | 518.9161 | 700.571875 | 3.727685 | 688.2911
19 | 3239 | 37134 | 570 | 356 | 2.025561 | 20.816 | 3 | 78 | 3 | 78 | 1 | 91 | 1 | 91 | 0.085 | 1.65 | 0.3 | 23 | 736.9457 | 515.6238 | 689.926 | 3.157267 | 727.6889
18.8 | 4536 | 38762 | 543 | 339 | 2.186576 | 21.249 | 3 | 85 | 3 | 85 | 1 | 95 | 1 | 95 | 0.085 | 1.65 | 0.3 | 23 | 735.1968 | 520.5768 | 703.525 | 3.545913 | 693.2262
17 | 2640 | 38234 | 505 | 316 | 2.052745 | 14.803 | 2.5 | 71 | 2.5 | 68 | 3 | 105 | 3 | 105 | 0.085 | 1.65 | 0.3 | 22 | 735.5331 | 501.0268 | 644.415625 | 5.236162 | 944.9788
14.1 | 3897 | 37661 | 211 | 130 | 2.055399 | 21.669 | 3 | 91.98843 | 3 | 90 | 1.3 | 91.98843 | 1.3 | 85 | 0.1 | 1.62 | 0.3 | 20 | 734.1336 | 595.3217 | 752.501 | 2.517943 | 742.2316
21.7 | 4449 | 26727 | 546 | 420 | 1.27182 | 19.8 | 3 | 78 | 3 | 75 | 2 | 95 | 2 | 95 | 0.068 | 1.65 | 0.25 | 35 | 767.7467 | 231.1277 | 347.0292 | 23.57301 | 1409.966
17.1 | 2637 | 38514 | 516 | 322 | 1.91224 | 19.116 | 3 | 81 | 3 | 81 | 1 | 95 | 1 | 95 | 0.085 | 1.65 | 0.3 | 22 | 741.9458 | 510.1573 | 650.7458 | 7.244127 | 908.6673
24.2 | 3774 | 14874 | 601 | 415 | 1.884379 | 20.447 | 3.5 | 83 | 3.5 | 83 | 1 | 95 | 1 | 95 | 0.23 | 1.14 | 0.35 | 32 | 769.7005 | 495.8314 | 688.4083 | 5.47893 | 960.4951
15.6 | 3336 | 37352 | 343 | 214 | 1.673435 | 19.358 | 3 | 85 | 3 | 85 | 1 | 97 | 1 | 97 | 0.085 | 1.65 | 0.3 | 19 | 745.8323 | 526.5556 | 698.896875 | 8.121676 | 703.7576
21.7 | 4459 | 26265 | 734 | 492 | 2.104992 | 21.258 | 3.5 | 85 | 3.5 | 85 | 1 | 102 | 1 | 102 | 0.085 | 1.65 | 0.3 | 20 | 733.8593 | 534.4687 | 697.3396 | 3.473159 | 1235.779
16.1 | 3270 | 37113 | 271 | 169 | 1.787596 | 20.234 | 3 | 85 | 3 | 85 | 1 | 95 | 1 | 95 | 0.085 | 1.65 | 0.3 | 23 | 752.5371 | 571.4802 | 754.34375 | 6.141199 | 669.184
16.9 | 2655 | 38714 | 445 | 278 | 2.043122 | 16.223 | 2.5 | 71 | 2.5 | 68 | 3 | 105 | 3 | 105 | 0.085 | 1.65 | 0.3 | 22 | 737.9106 | 510.7088 | 660.5646 | 4.083261 | 926.8246
16.1 | 3259 | 37316 | 275 | 172 | 1.737102 | 20.608 | 3 | 85 | 3 | 85 | 1 | 95 | 1 | 95 | 0.085 | 1.65 | 0.3 | 23 | 754.3977 | 570.3677 | 752.075 | 7.10685 | 674.2145
17 | 2640 | 38322 | 444 | 277 | 2.02471 | 15.851 | 2.5 | 71 | 2.5 | 68 | 3 | 105 | 3 | 105 | 0.085 | 1.65 | 0.3 | 22 | 739.2512 | 509.8659 | 654.88125 | 3.760992 | 934.6536
21.8 | 4515 | 26205 | 695 | 465 | 1.996622 | 21.033 | 3.5 | 85 | 3.5 | 85 | 1 | 100 | 1 | 102 | 0.085 | 1.65 | 0.3 | 20 | 736.2694 | 537.9794 | 699.6385 | 3.084753 | 1177.795
19.3 | 3871 | 38005 | 577 | 360 | 2.388162 | 19.692 | 3 | 80 | 3 | 80 | 1.5 | 88 | 1.5 | 88 | 0.072 | 1.65 | 0.315 | 28 | 765.5523 | 508.5771 | 697.25 | 9.797153 | 771.3892
14.1 | 4538 | 38536 | 365 | 226 | 1.825308 | 21.094 | 3 | 82 | 3 | 82 | 1 | 92 | 1 | 92 | 0.085 | 1.65 | 0.3 | 28 | 728.5069 | 411.1858 | 566.3521 | 9.200108 | 673.6052
14 | 3273 | 37910 | 226 | 139 | 2.083753 | 13.274 | 3.5 | 85.89465 | 3.5 | 75 | 1.3 | 85.89465 | 1.3 | 85 | 0.085 | 1.65 | 0.3 | 23 | 752.0095 | 585.0617 | 745.4615 | 1.345062 | 782.0897
20.3 | 3265 | 27275 | 389 | 277 | 1.240836 | 21.669 | 3 | 91 | 3 | 91 | 1 | 92 | 1 | 100 | 0.068 | 1.68 | 0.25 | 35 | 733.9356 | 194.4695 | 342.2375 | 5.747137 | 1566.133
21.9 | 4484 | 26322 | 691 | 463 | 2.012811 | 21.204 | 3.5 | 85 | 3.5 | 85 | 1 | 100 | 1 | 102 | 0.085 | 1.65 | 0.3 | 20 | 739.3847 | 525.8185 | 676.9177 | 1.455097 | 1266.436
21.6 | 4515 | 26779 | 762 | 511 | 1.993868 | 21.091 | 3.5 | 75 | 3.5 | 77 | 1.3 | 98 | 1.3 | 98 | 0.085 | 1.65 | 0.3 | 20 | 746.0708 | 526.4236 | 686.20625 | 4.327541 | 1299.083
21.8 | 4531 | 26217 | 552 | 425 | 1.393622 | 19.77 | 3 | 70 | 3 | 78 | 1 | 81 | 1 | 81 | 0.068 | 1.65 | 0.25 | 35 | 772.5645 | 206.6186 | 339.584375 | 16.22256 | 2037.51
18.9 | 3262 | 37133 | 574 | 358 | 2.03855 | 20.904 | 3 | 78 | 3 | 78 | 1 | 91 | 1 | 91 | 0.085 | 1.65 | 0.3 | 23 | 736.2888 | 516.8699 | 689.6365 | 4.795954 | 696.7263
21.6 | 4537 | 26497 | 591 | 396 | 1.599491 | 20.072 | 3.5 | 73 | 3.5 | 73 | 1.3 | 99 | 1.3 | 99 | 0.085 | 1.65 | 0.3 | 18 | 747.4098 | 528.021 | 705.1354 | 8.183322 | 1080.126
21.6 | 4463 | 26864 | 735 | 493 | 2.050554 | 20.975 | 3.5 | 73 | 3.5 | 73 | 1.3 | 99 | 1.3 | 99 | 0.085 | 1.65 | 0.3 | 20 | 743.7018 | 533.8971 | 694.4292 | 3.299869 | 1274.041
17.2 | 2636 | 38393 | 504 | 315 | 1.991956 | 21.823 | 3 | 71 | 3 | 73 | 2 | 94 | 2 | 95 | 0.065 | 1.7 | 0.25 | 33 | 765.6099 | 429.0208 | 583.224 | 10.3951 | 706.5562
19.4 | 3248 | 36281 | 574 | 358 | 2.130024 | 21.064 | 3 | 78 | 3 | 78 | 1 | 91 | 1 | 91 | 0.085 | 1.65 | 0.3 | 23 | 732.3941 | 526.6544 | 704.153125 | 3.759075 | 697.4809
17.1 | 3246 | 38037 | 315 | 197 | 2.092609 | 21.037 | 4 | 80 | 4 | 80 | 1 | 95 | 1 | 95 | 0.08 | 1.48 | 0.4 | 23 | 746.5236 | 577.1492 | 758.9823 | 2.459818 | 689.8682
14.2 | 3901 | 37214 | 215 | 133 | 2.151391 | 22.212 | 3 | 90 | 3 | 90 | 1.3 | 89.97401 | 1.3 | 85 | 0.1 | 1.62 | 0.3 | 20 | 731.5434 | 598.0485 | 757.5458 | 3.154963 | 769.4203
17.1 | 2645 | 38282 | 516 | 322 | 1.901256 | 20.338 | 3 | 81 | 3 | 81 | 1 | 95 | 1 | 95 | 0.085 | 1.65 | 0.3 | 22 | 739.6304 | 511.441 | 654.95625 | 5.771121 | 877.9543
19.2 | 3254 | 25939 | 573 | 358 | 1.987737 | 20.724 | 3 | 78 | 3 | 78 | 1 | 91 | 1 | 91 | 0.085 | 1.65 | 0.3 | 23 | 737.7588 | 522.2186 | 695.451 | 3.804272 | 735.3485
17.3 | 2643 | 37716 | 491 | 306 | 1.896915 | 14.763 | 2.5 | 71 | 2.5 | 68 | 3 | 105 | 3 | 105 | 0.085 | 1.65 | 0.3 | 22 | 731.9109 | 481.2555 | 622.109375 | 4.790558 | 922.2675
16.7 | 3264 | 36388 | 370 | 231 | 2.117475 | 20.312 | 3 | 71 | 3 | 71 | 1 | 90 | 1 | 90 | 0.085 | 1.65 | 0.3 | 19 | 745.8832 | 572.3888 | 758.2927 | 4.75748 | 698.7316
17.1 | 2640 | 38258 | 524 | 327 | 1.869488 | 20.396 | 3 | 81 | 3 | 81 | 1 | 95 | 1 | 95 | 0.085 | 1.65 | 0.3 | 22 | 739.4149 | 510.4975 | 651.778125 | 6.864367 | 875.1666
17.3 | 2655 | 37175 | 514 | 321 | 2.071802 | 19.402 | 3 | 71 | 3 | 73 | 2 | 94 | 2 | 95 | 0.065 | 1.7 | 0.25 | 33 | 762.9093 | 410.8247 | 568.0698 | 14.13291 | 740.6135
15.8 | 4460 | 38371 | 493 | 308 | 2.120727 | 17.582 | 3.5 | 69 | 3.5 | 50 | 1 | 70 | 1 | 66 | 0.085 | 1.65 | 0.3 | 23 | 734.8742 | 514.563 | 668.328125 | 7.724261 | 843.9088
18.8 | 4497 | 38745 | 544 | 340 | 2.187845 | 21.186 | 3 | 85 | 3 | 85 | 1 | 95 | 1 | 95 | 0.085 | 1.65 | 0.3 | 23 | 732.8938 | 515.2599 | 696.7875 | 4.23948 | 691.8439
21.9 | 4433 | 27329 | 609 | 408 | 1.767748 | 16.943 | 3.5 | 76 | 3.5 | 76 | 1.3 | 100 | 1.3 | 100 | 0.085 | 1.65 | 0.3 | 18 | 743.5941 | 536.0202 | 689.9573 | 3.848403 | 1002.361
14.1 | 3253 | 37011 | 222 | 137 | 2.175581 | 18.944 | 3 | 97 | 3 | 82 | 1.3 | 87.43729 | 1.3 | 85 | 0.1 | 1.62 | 0.3 | 20 | 733.4044 | 584.0387 | 764.0458 | 4.367136 | 521.1764
16.2 | 3258 | 37194 | 274 | 171 | 1.793931 | 21.092 | 3 | 85 | 3 | 85 | 1 | 95 | 1 | 95 | 0.085 | 1.65 | 0.3 | 23 | 753.5894 | 578.4824 | 760.96875 | 4.638882 | 664.1185
17.1 | 2629 | 38104 | 496 | 310 | 2.025195 | 20.195 | 3 | 71 | 3 | 73 | 2 | 94 | 2 | 95 | 0.065 | 1.7 | 0.25 | 33 | 770.776 | 425.0099 | 577.29375 | 9.657634 | 721.5898
15.8 | 4538 | 38175 | 492 | 307 | 2.078908 | 16.276 | 3.5 | 67 | 3.5 | 49 | 1 | 70 | 1 | 66 | 0.085 | 1.65 | 0.3 | 23 | 739.6484375 | 509.0739 | 665.1083 | 8.046651 | 867.3138
15.8 | 4532 | 38342 | 493 | 308 | 2.115105 | 18.19 | 3.5 | 67 | 3.5 | 60 | 1 | 66 | 1 | 66 | 0.085 | 1.65 | 0.3 | 23 | 739.4706 | 519.6882 | 678.7979 | 5.267504 | 846.9059
17 | 2648 | 38322 | 457 | 285 | 2.056709 | 15.578 | 2.5 | 71 | 2.5 | 68 | 3 | 105 | 3 | 105 | 0.085 | 1.65 | 0.3 | 22 | 734.4739 | 518.7396 | 662.2573 | 4.117859 | 887.0257
21.7 | 4481 | 26295 | 728 | 488 | 1.92864 | 21.161 | 3.5 | 85 | 3.5 | 85 | 1 | 102 | 1 | 102 | 0.085 | 1.65 | 0.3 | 20 | 740.626 | 528.8928 | 686.2448 | 4.142293 | 1195.604
15.9 | 3345 | 37573 | 337 | 211 | 1.635611 | 19.501 | 3.5 | 85 | 3.5 | 85 | 1 | 100 | 1 | 102 | 0.085 | 1.65 | 0.3 | 19 | 747.482 | 526.6298 | 699.315625 | 10.1209 | 728.5399
17 | 2645 | 38351 | 447 | 279 | 2.052403 | 15.599 | 2.5 | 71 | 2.5 | 68 | 3 | 105 | 3 | 105 | 0.085 | 1.65 | 0.3 | 22 | 735.0697 | 520.4221 | 664.9083 | 2.882322 | 886.27
14 | 3902 | 37693 | 215 | 132 | 2.114935 | 23.403 | 3 | 90.30474 | 3 | 90 | 1.3 | 90.30474 | 1.3 | 85 | 0.1 | 1.62 | 0.3 | 20 | 733.5742 | 595.4826 | 753.759375 | 2.58592 | 759.6323
18.9 | 4534 | 38070 | 545 | 340 | 2.216372 | 21.07 | 3 | 85 | 3 | 85 | 1 | 95 | 1 | 95 | 0.085 | 1.65 | 0.3 | 23 | 733.2827 | 521.6235 | 706.70625 | 3.96252 | 686.9437
15.8 | 4537 | 39906 | 359 | 224 | 1.810412 | 20.523 | 3 | 84 | 3 | 84 | 1 | 93 | 1 | 94 | 0.085 | 1.65 | 0.3 | 19 | 732.45 | 534.9968 | 691.5 | 8.465818 | 758.1435
17 | 2639 | 38386 | 523 | 327 | 1.907527 | 20.567 | 3 | 81 | 3 | 81 | 1 | 95 | 1 | 95 | 0.085 | 1.65 | 0.3 | 22 | 742.0868 | 518.6394 | 659.6604 | 5.787777 | 870.8719
16.8 | 3274 | 35936 | 366 | 228 | 2.111165 | 20.188 | 3 | 71 | 3 | 71 | 1 | 90 | 1 | 90 | 0.085 | 1.65 | 0.3 | 19 | 747.0611 | 574.1715 | 759.7625 | 4.737677 | 703.2444
18.8 | 4438 | 38804 | 544 | 340 | 2.151249 | 21.244 | 3 | 85 | 3 | 85 | 1 | 95 | 1 | 95 | 0.085 | 1.65 | 0.3 | 23 | 735.7706 | 517.9084 | 699.721875 | 3.501707 | 699.8336
14 | 3909 | 37927 | 211 | 130 | 1.92376 | 23.379 | 3 | 91.63414 | 3 | 90 | 1.3 | 91.63414 | 1.3 | 85 | 0.1 | 1.62 | 0.3 | 20 | 740.2331 | 588.5844 | 746.609375 | 8.501865 | 754.489
17.1 | 3255 | 38128 | 315 | 197 | 2.140855 | 20.983 | 4 | 80 | 4 | 80 | 1 | 95 | 1 | 95 | 0.08 | 1.48 | 0.4 | 23 | 746.4245 | 576.8002 | 759.074 | 2.427139 | 696.0549
19.1 | 3247 | 36903 | 576 | 360 | 2.149286 | 21.151 | 3 | 78 | 3 | 78 | 1 | 91 | 1 | 91 | 0.085 | 1.65 | 0.3 | 23 | 734.1552 | 525.0231 | 703.7802 | 3.785307 | 690.604
16.2 | 3247 | 37101 | 275 | 172 | 1.901648 | 21.206 | 3 | 85 | 3 | 85 | 1 | 95 | 1 | 95 | 0.085 | 1.65 | 0.3 | 23 | 751.7537 | 576.781 | 762.890625 | 5.729604 | 664.2232
16.2 | 3268 | 37266 | 274 | 171 | 1.804637 | 21.077 | 3 | 85 | 3 | 85 | 1 | 95 | 1 | 95 | 0.085 | 1.65 | 0.3 | 23 | 751.9173 | 573.3258 | 756.099 | 4.35327 | 664.1963
15.8 | 4517 | 38727 | 499 | 312 | 2.141696 | 16.845 | 3.5 | 65 | 3.5 | 48 | 1 | 70 | 1 | 66 | 0.085 | 1.65 | 0.3 | 23 | 732.8938 | 507.1631 | 660.876 | 4.541641 | 854.1933
16.2 | 4533 | 38637 | 361 | 225 | 1.812558 | 20.45 | 3 | 84 | 3 | 84 | 1 | 93 | 1 | 94 | 0.085 | 1.65 | 0.3 | 19 | 726.9709 | 527.0834 | 686.4021 | 7.05822 | 758.0463
15.8 | 4543 | 39516 | 364 | 227 | 1.742598 | 20.497 | 3 | 84 | 3 | 84 | 1 | 93 | 1 | 94 | 0.085 | 1.65 | 0.3 | 19 | 733.3701 | 524.9066 | 680.899 | 7.815295 | 768.9973
16.5 | 3261 | 36682 | 368 | 230 | 1.993034 | 21.389 | 3 | 71 | 3 | 71 | 1 | 90 | 1 | 90 | 0.085 | 1.65 | 0.3 | 19 | 746.8558 | 566.25 | 750.0865 | 3.658136 | 696.2765
16.7 | 3269 | 36282 | 368 | 230 | 2.111272 | 20.551 | 3 | 71 | 3 | 71 | 1 | 90 | 1 | 90 | 0.085 | 1.65 | 0.3 | 19 | 747.1877 | 579.0207 | 766.521875 | 3.811895 | 698.2744
17.1 | 3240 | 37939 | 308 | 193 | 1.998112 | 19.721 | 4 | 80 | 4 | 80 | 1 | 95 | 1 | 95 | 0.08 | 1.48 | 0.4 | 23 | 751.964 | 576.4716 | 758.7917 | 3.039795 | 717.044
20.3 | 3258 | 27506 | 389 | 277 | 1.253926 | 21.674 | 3 | 91 | 3 | 91 | 1 | 92 | 1 | 100 | 0.068 | 1.68 | 0.25 | 35 | 736.3196 | 181.8813 | 339.1552 | 7.465078 | 1695.64
16.6 | 3269 | 36283 | 364 | 227 | 2.136752 | 19.821 | 3 | 71 | 3 | 71 | 1 | 90 | 1 | 90 | 0.085 | 1.65 | 0.3 | 19 | 745.6329 | 569.8108 | 756.8875 | 5.80945 | 693.1882
16.6 | 3258 | 36598 | 378 | 236 | 2.101352 | 20.265 | 3 | 71 | 3 | 71 | 1 | 90 | 1 | 90 | 0.085 | 1.65 | 0.3 | 19 | 746.1348 | 568.1184 | 753.8 | 4.68728 | 697.6377
16.6 | 3268 | 36481 | 362 | 226 | 2.102712 | 19.751 | 3 | 71 | 3 | 71 | 1 | 90 | 1 | 90 | 0.085 | 1.65 | 0.3 | 19 | 745.3221 | 568.122 | 754.4708 | 6.983584 | 695.7217
16.1 | 3267 | 37109 | 271 | 169 | 1.746483 | 20.258 | 3 | 85 | 3 | 85 | 1 | 95 | 1 | 95 | 0.085 | 1.65 | 0.3 | 23 | 754.0524 | 569.4731 | 752.1292 | 6.87991 | 677.0705
16.1 | 3263 | 37274 | 271 | 169 | 1.736331 | 20.404 | 3 | 85 | 3 | 85 | 1 | 95 | 1 | 95 | 0.085 | 1.65 | 0.3 | 23 | 754.8293 | 571.8981 | 753.8333 | 6.949201 | 673.85
16.2 | 3262 | 36982 | 258 | 161 | 1.825835 | 21.07 | 3 | 85 | 3 | 85 | 1 | 95 | 1 | 95 | 0.085 | 1.65 | 0.3 | 23 | 754.6513 | 586.8832 | 773.56875 | 4.273576 | 637.5106
20.2 | 3273 | 27485 | 361 | 252 | 1.390125 | 13.769 | 3.5 | 78 | 3.5 | 78 | 1 | 95 | 1 | 95 | 0.068 | 1.68 | 0.25 | 35 | 735.9913 | 195.2051 | 188.3375 | 5.648086 | 1472.911
26.1 | 3220 | 25977 | 649 | 444 | 1.752967 | 19.727 | 2.5 | 76 | 2.5 | 73 | 3 | 104 | 3 | 101 | 0.068 | 1.65 | 0.25 | 35 | 766.4219 | 459.7588 | 641.29375 | 8.370675 | 1177.655
17 | 2657 | 38227 | 444 | 277 | 1.990646 | 14.837 | 2.5 | 71 | 2.5 | 68 | 3 | 105 | 3 | 105 | 0.085 | 1.65 | 0.3 | 22 | 741.9352 | 516.1132 | 658.5521 | 4.409088 | 905.6597
20.2 | 4529 | 27628 | 322 | 251 | 1.338725 | 18.002 | 3 | 100 | 3 | 89 | 1 | 100 | 1 | 100 | 0.068 | 1.68 | 0.25 | 35 | 731.4753 | 216.5898 | 358.98125 | 8.187166 | 1399.697
15.8 | 4522 | 38345 | 496 | 310 | 2.052197 | 17.687 | 3.5 | 76 | 3.5 | 55 | 1 | 70 | 1 | 66 | 0.085 | 1.65 | 0.3 | 23 | 740.9478 | 508.9803 | 664.2917 | 9.38129 | 865.5837
15.8 | 4544 | 38111 | 501 | 313 | 2.160684 | 17.898 | 3.5 | 67 | 3.5 | 60 | 1 | 66 | 1 | 66 | 0.085 | 1.65 | 0.3 | 23 | 728.8148 | 505.388 | 657.6042 | 5.631172 | 838.5681
21.8 | 4508 | 26301 | 543 | 435 | 1.340862 | 16.936 | 3 | 75 | 3 | 75 | 1 | 86 | 1 | 86 | 0.068 | 1.65 | 0.25 | 35 | 766.8462 | 201.7596 | 323.4 | 13.09829 | 1966.635
14 | 3269 | 36627 | 220 | 135 | 2.216737 | 19.116 | 3 | 97 | 3 | 82 | 1.3 | 88.25253 | 1.3 | 85 | 0.1 | 1.62 | 0.3 | 20 | 735.0886 | 594.4068 | 777.1917 | 3.690231 | 465.5741
21.7 | 4532 | 26562 | 584 | 449 | 1.273228 | 21.275 | 3 | 82 | 3 | 82 | 1.5 | 85 | 1.5 | 85 | 0.068 | 1.65 | 0.25 | 35 | 770.5733 | 173.4434 | 319.846875 | 21.90436 | 1872.679
16.7 | 3266 | 36252 | 367 | 229 | 2.0799 | 20.365 | 3 | 71 | 3 | 71 | 1 | 90 | 1 | 90 | 0.085 | 1.65 | 0.3 | 19 | 746.7166 | 571.2989 | 758.328125 | 5.655437 | 700.9378
16.9 | 2640 | 38379 | 442 | 276 | 2.082555 | 15.652 | 2.5 | 71 | 2.5 | 68 | 3 | 105 | 3 | 105 | 0.085 | 1.65 | 0.3 | 22 | 738.9775 | 523.7267 | 670.176 | 3.90685 | 913.1479
14.1 | 4445 | 38412 | 372 | 230 | 1.835569 | 22.618 | 3 | 82 | 3 | 82 | 1 | 92 | 1 | 92 | 0.085 | 1.65 | 0.3 | 28 | 730.9112 | 424.9737 | 583.721875 | 8.547233 | 665.1662
18.9 | 4506 | 38229 | 543 | 339 | 2.168668 | 20.955 | 3 | 85 | 3 | 85 | 1 | 95 | 1 | 95 | 0.085 | 1.65 | 0.3 | 23 | 735.9659 | 521.6813 | 704.674 | 4.382544 | 695.5494
17 | 2641 | 38279 | 523 | 327 | 1.931386 | 20.372 | 3 | 81 | 3 | 81 | 1 | 95 | 1 | 95 | 0.085 | 1.65 | 0.3 | 22 | 737.1945 | 518.6626 | 659.5417 | 6.634048 | 855.246
21.9 | 4504 | 26433 | 758 | 508 | 1.966247 | 20.761 | 3.5 | 75 | 3.5 | 77 | 1.3 | 98 | 1.3 | 98 | 0.085 | 1.65 | 0.3 | 20 | 744.5604 | 526.5797 | 687.3646 | 4.409953 | 1303.154
26 | 3215 | 25907 | 649 | 444 | 1.750206 | 19.775 | 2.5 | 80 | 2.5 | 80 | 1 | 100 | 1 | 97 | 0.068 | 1.65 | 0.25 | 35 | 765.7713 | 464.2491 | 648.9115 | 6.439207 | 1147.432
14.1 | 4540 | 38341 | 378 | 233 | 1.8882 | 23.046 | 3 | 82 | 3 | 82 | 1 | 92 | 1 | 92 | 0.085 | 1.65 | 0.3 | 28 | 727.0741 | 424.017 | 572.7146 | 6.245223 | 667.5062
19 | 3245 | 37277 | 573 | 358 | 2.114504 | 20.788 | 3 | 78 | 3 | 78 | 1 | 91 | 1 | 91 | 0.085 | 1.65 | 0.3 | 23 | 733.8843 | 520.0194 | 696.8615 | 3.877726 | 691.5661
16.2 | 4598 | 28094 | 314 | 196 | 2.039696 | 19.367 | 3 | 85 | 3 | 85 | 1 | 95 | 1 | 95 | 0.072 | 1.65 | 0.315 | 26 | 765.4147 | 578.2571 | 770.2677 | 8.46275 | 648.7255
15.8 | 4429 | 38499 | 498 | 311 | 2.091355 | 17.539 | 3.5 | 69 | 3.5 | 50 | 1 | 70 | 1 | 66 | 0.085 | 1.65 | 0.3 | 23 | 740.2433 | 511.4319 | 668.2417 | 9.216535 | 875.6192
14 | 3860 | 37756 | 219 | 135 | 2.293778 | 23.41 | 3 | 90 | 3 | 90 | 1.3 | 88.58543 | 1.3 | 85 | 0.1 | 1.62 | 0.3 | 20 | 724.0083 | 595.6112 | 752.8448 | 3.471795 | 772.6837
14 | 3869 | 38069 | 219 | 135 | 2.178849 | 23.42 | 3 | 90 | 3 | 90 | 1.3 | 88.25999 | 1.3 | 85 | 0.1 | 1.62 | 0.3 | 20 | 728.4296 | 596.8722 | 752.1271 | 2.634814 | 740.2981
16.1 | 3263 | 37032 | 273 | 170 | 1.808208 | 21.025 | 3 | 85 | 3 | 85 | 1 | 95 | 1 | 95 | 0.085 | 1.65 | 0.3 | 23 | 752.3123 | 573.7605 | 757 | 5.264432 | 663.8543
17 | 2646 | 38426 | 456 | 285 | 2.129612 | 15.703 | 2.5 | 71 | 2.5 | 68 | 3 | 105 | 3 | 105 | 0.085 | 1.65 | 0.3 | 22 | 733.8507 | 521.1871 | 665.3198 | 3.883472 | 907.7415
14.1 | 3814 | 38226 | 214 | 132 | 2.378863 | 23.522 | 3 | 90.6109 | 3 | 90 | 1.3 | 90.6109 | 1.3 | 85 | 0.1 | 1.62 | 0.3 | 20 | 725.0537 | 604.6413 | 764.4823 | 2.725235 | 763.9669
18.8 | 4507 | 38897 | 539 | 337 | 2.141739 | 20.811 | 3 | 85 | 3 | 85 | 1 | 95 | 1 | 95 | 0.085 | 1.65 | 0.3 | 23 | 736.6621 | 520.4782 | 704.3135 | 5.421671 | 706.1482
21.8 | 4520 | 26196 | 581 | 447 | 1.323916 | 20.718 | 3 | 83 | 3 | 84 | 1.5 | 85 | 1.5 | 85 | 0.068 | 1.65 | 0.25 | 35 | 770.3655 | 225.4975 | 397.8375 | 15.88883 | 1551.905
26.2 | 3236 | 25560 | 653 | 447 | 1.789742 | 19.671 | 2.5 | 80 | 2.5 | 80 | 1 | 100 | 1 | 97 | 0.068 | 1.65 | 0.25 | 35 | 763.9949 | 471.718 | 652.815625 | 9.414673 | 1141.775
16.7 | 3254 | 36418 | 366 | 229 | 2.0829 | 20.413 | 3 | 71 | 3 | 71 | 1 | 90 | 1 | 90 | 0.085 | 1.65 | 0.3 | 19 | 746.812 | 570.4189 | 755.81875 | 4.572519 | 701.6258
22.1 | 4519 | 25940 | 725 | 494 | 2.092975 | 20.811 | 3.5 | 73 | 3.5 | 73 | 1.3 | 99 | 1.3 | 99 | 0.085 | 1.65 | 0.3 | 20 | 742.5368 | 529.5971 | 694.984375 | 3.529415 | 1346.071
16.2 | 3252 | 37109 | 259 | 162 | 1.923114 | 20.983 | 3 | 85 | 3 | 85 | 1 | 95 | 1 | 95 | 0.085 | 1.65 | 0.3 | 23 | 752.2128 | 586.0694 | 772.7354 | 3.613428 | 638.2433
15.9 | 4543 | 39208 | 338 | 211 | 1.725592 | 20.3 | 3 | 84 | 3 | 84 | 1 | 93 | 1 | 94 | 0.085 | 1.65 | 0.3 | 19 | 737.5721 | 541.7376 | 699.246875 | 8.014412 | 739.2128
19.1 | 3257 | 25981 | 576 | 360 | 1.968056 | 21.194 | 3 | 78 | 3 | 78 | 1 | 91 | 1 | 91 | 0.085 | 1.65 | 0.3 | 23 | 735.0846 | 517.6819 | 691.0375 | 3.808697 | 732.2908
15.7 | 4532 | 38910 | 484 | 302 | 2.076571 | 16.702 | 3.5 | 80 | 3.5 | 61 | 1 | 78 | 1 | 75 | 0.085 | 1.65 | 0.3 | 23 | 737.2874 | 506.553 | 667.3417 | 11.51174 | 843.664
18.8 | 4501 | 38473 | 541 | 338 | 2.199653 | 20.794 | 3 | 85 | 3 | 85 | 1 | 95 | 1 | 95 | 0.085 | 1.65 | 0.3 | 23 | 735.5362 | 522.415 | 708.28125 | 3.998834 | 695.6595
15.9 | 4545 | 39140 | 344 | 215 | 1.78146 | 19.723 | 3 | 84 | 3 | 84 | 1 | 93 | 1 | 94 | 0.085 | 1.65 | 0.3 | 19 | 728.9402 | 539.2237 | 694.3479 | 5.71786 | 732.9527
15.7 | 4496 | 38880 | 484 | 302 | 2.109325 | 16.826 | 3.5 | 65 | 3.5 | 46 | 1 | 70 | 1 | 66 | 0.085 | 1.65 | 0.3 | 23 | 739.83 | 513.9667 | 670.61875 | 9.165844 | 867.414
17.1 | 3216 | 38106 | 317 | 198 | 2.076181 | 21.061 | 4 | 80 | 4 | 80 | 1 | 95 | 1 | 95 | 0.08 | 1.48 | 0.4 | 23 | 748.8866 | 578.1231 | 761.351 | 2.887177 | 693.4871
15.8 | 4484 | 38401 | 487 | 304 | 2.042844 | 17.505 | 3.5 | 69 | 3.5 | 50 | 1 | 70 | 1 | 66 | 0.085 | 1.65 | 0.3 | 23 | 740.1911 | 509.6186 | 667.5979 | 9.778802 | 855.9723
18.9 | 4435 | 38456 | 542 | 339 | 2.187985 | 20.876 | 3 | 85 | 3 | 85 | 1 | 95 | 1 | 95 | 0.085 | 1.65 | 0.3 | 23 | 735.671 | 519.7242 | 701.96875 | 3.322178 | 696.2295
14.1 | 3252 | 36963 | 220 | 136 | 2.114844 | 18.907 | 3 | 97 | 3 | 82 | 1.3 | 88.01034 | 1.3 | 85 | 0.1 | 1.62 | 0.3 | 20 | 733.9017 | 585.0637 | 766.915625 | 6.908866 | 519.555
17 | 2644 | 38319 | 440 | 275 | 2.019714 | 15.29 | 2.5 | 71 | 2.5 | 68 | 3 | 105 | 3 | 105 | 0.085 | 1.65 | 0.3 | 22 | 739.4034 | 512.8584 | 653.9729 | 3.730807 | 924.968
15.8 | 4511 | 38696 | 494 | 308 | 2.105022 | 18.011 | 3.5 | 76 | 3.5 | 55 | 1 | 70 | 1 | 66 | 0.085 | 1.65 | 0.3 | 23 | 738.9813 | 518.4119 | 674.3708 | 7.063827 | 843.8925
21.9 | 4468 | 26408 | 611 | 409 | 1.764021 | 17.055 | 3.5 | 76 | 3.5 | 76 | 1.3 | 100 | 1.3 | 100 | 0.085 | 1.65 | 0.3 | 18 | 737.0839 | 528.2323 | 704.249 | 3.215805 | 979.3246
21.8 | 4520 | 26456 | 689 | 461 | 1.943705 | 20.966 | 3.5 | 85 | 3.5 | 85 | 1 | 100 | 1 | 102 | 0.085 | 1.65 | 0.3 | 20 | 741.8879 | 535.4102 | 691.65 | 2.39337 | 1193.509
21.9 | 4455 | 26370 | 724 | 485 | 1.936396 | 21.089 | 3.5 | 85 | 3.5 | 85 | 1 | 102 | 1 | 102 | 0.085 | 1.65 | 0.3 | 20 | 740.2 | 528.7207 | 683.9333 | 3.496202 | 1204.614
17.1 | 3251 | 37791 | 320 | 200 | 2.157058 | 21.03 | 4 | 80 | 4 | 80 | 1 | 95 | 1 | 95 | 0.08 | 1.48 | 0.4 | 23 | 743.4716 | 576.8015 | 758.8479 | 2.594093 | 674.624
19.1 | 3238 | 37017 | 576 | 360 | 2.074919 | 21.046 | 3 | 78 | 3 | 78 | 1 | 91 | 1 | 91 | 0.085 | 1.65 | 0.3 | 23 | 734.0162 | 518.7169 | 693.5698 | 4.124004 | 695.8648
21.8 | 4527 | 26367 | 690 | 462 | 1.9899 | 20.868 | 3.5 | 85 | 3.5 | 85 | 1 | 100 | 1 | 102 | 0.085 | 1.65 | 0.3 | 20 | 739.9884 | 544.9187 | 706.3177 | 2.845542 | 1177.134
16.2 | 3264 | 37192 | 274 | 171 | 1.761783 | 21.048 | 3 | 85 | 3 | 85 | 1 | 95 | 1 | 95 | 0.085 | 1.65 | 0.3 | 23 | 751.6485 | 571.5231 | 754.549 | 4.276124 | 669.02
22.1 | 4532 | 26063 | 778 | 530 | 2.115044 | 21.192 | 3.5 | 75 | 3.5 | 77 | 1.3 | 98 | 1.3 | 98 | 0.085 | 1.65 | 0.3 | 20 | 739.872 | 528.885 | 689.7354 | 5.27789 | 1341.003
16.1 | 3264 | 37096 | 274 | 171 | 1.780188 | 21.201 | 3 | 85 | 3 | 85 | 1 | 95 | 1 | 95 | 0.085 | 1.65 | 0.3 | 23 | 753.5029 | 573.8941 | 758.1625 | 5.891431 | 668.4254
16.7 | 3261 | 36388 | 370 | 231 | 2.130288 | 20.341 | 3 | 71 | 3 | 71 | 1 | 90 | 1 | 90 | 0.085 | 1.65 | 0.3 | 19 | 747.4581 | 573.6433 | 760.46875 | 3.790153 | 701.5678
21.8 | 4507 | 26187 | 581 | 447 | 1.421672 | 17.657 | 3 | 70 | 3 | 70 | 1 | 81 | 1 | 81 | 0.068 | 1.65 | 0.25 | 35 | 776.9096 | 203.2517 | 325.1135 | 12.30621 | 2070.904
16.7 | 3245 | 36680 | 364 | 227 | 1.993681 | 20.684 | 3 | 71 | 3 | 71 | 1 | 90 | 1 | 90 | 0.085 | 1.65 | 0.3 | 19 | 749.7635 | 572.8286 | 756.3302 | 5.429779 | 717.6636
14 | 3264 | 36818 | 209 | 129 | 2.035464 | 18.971 | 3 | 97 | 3 | 82 | 1.3 | 92.72748 | 1.3 | 85 | 0.1 | 1.62 | 0.3 | 20 | 735.8541 | 591.2219 | 772.3396 | 3.829615 | 481.887
18.8 | 4438 | 38599 | 543 | 339 | 2.146395 | 21.044 | 3 | 85 | 3 | 85 | 1 | 95 | 1 | 95 | 0.085 | 1.65 | 0.3 | 23 | 736.8038 | 514.9893 | 694.9667 | 4.414408 | 719.0758
18.8 | 4511 | 38870 | 543 | 339 | 2.197181 | 21.209 | 3 | 85 | 3 | 85 | 1 | 95 | 1 | 95 | 0.085 | 1.65 | 0.3 | 23 | 735.3738 | 518.8882 | 703.1802 | 4.327405 | 709.6649
15.8 | 4538 | 38431 | 485 | 303 | 2.18005 | 16.538 | 3.5 | 67 | 3.5 | 49 | 1 | 70 | 1 | 66 | 0.085 | 1.65 | 0.3 | 23 | 738.2216 | 522.6457 | 679.024 | 6.245285 | 862.2091
16.2 | 3263 | 36850 | 276 | 172 | 1.76401 | 21.15 | 3 | 85 | 3 | 85 | 1 | 95 | 1 | 95 | 0.085 | 1.65 | 0.3 | 23 | 751.0571 | 562.3854 | 745.0208 | 4.382676 | 690.0967
22 | 4529 | 25970 | 766 | 521 | 2.101943 | 21.131 | 3.5 | 75 | 3.5 | 75 | 1.3 | 98 | 1.3 | 98 | 0.085 | 1.65 | 0.3 | 20 | 741.838 | 530.6 | 691.4333 | 3.181915 | 1331.767
16.6 | 3260 | 36633 | 365 | 228 | 2.141543 | 19.736 | 3 | 71 | 3 | 71 | 1 | 90 | 1 | 90 | 0.085 | 1.65 | 0.3 | 19 | 746.6483 | 573.3345 | 760.4948 | 5.048354 | 695.9083
16.6 | 3259 | 36515 | 362 | 226 | 2.070805 | 19.752 | 3 | 71 | 3 | 71 | 1 | 90 | 1 | 90 | 0.085 | 1.65 | 0.3 | 19 | 747.3377 | 568.8121 | 755.3948 | 6.165359 | 699.658
22.1 | 4512 | 26199 | 756 | 515 | 2.14867 | 19.528 | 3.5 | 73 | 3.5 | 73 | 1.3 | 98 | 1.3 | 98 | 0.085 | 1.65 | 0.3 | 20 | 742.6951 | 537.1583 | 699.571875 | 3.695625 | 1316.734
16.2 | 3253 | 36813 | 275 | 172 | 1.834457 | 21.15 | 3 | 85 | 3 | 85 | 1 | 95 | 1 | 95 | 0.085 | 1.65 | 0.3 | 23 | 749.2754 | 563.7485 | 746.5 | 7.170902 | 689.2862
16.1 | 3269 | 37133 | 274 | 171 | 1.816348 | 21.127 | 3 | 85 | 3 | 85 | 1 | 95 | 1 | 95 | 0.085 | 1.65 | 0.3 | 23 | 752.1808 | 573.2349 | 756.54375 | 5.380962 | 668.4727
15.9 | 4541 | 38021 | 491 | 307 | 2.15525 | 16.286 | 3.5 | 67 | 3.5 | 49 | 1 | 70 | 1 | 66 | 0.085 | 1.65 | 0.3 | 23 | 734.8779 | 513.0459 | 668.5573 | 7.190189 | 859.8521
19 | 3254 | 37396 | 581 | 363 | 2.139227 | 20.855 | 3 | 78 | 3 | 78 | 1 | 91 | 1 | 91 | 0.085 | 1.65 | 0.3 | 23 | 731.5042 | 516.1881 | 691.5854 | 4.81011 | 696.2815
21.7 | 4509 | 26347 | 760 | 509 | 1.985651 | 21.047 | 3.5 | 75 | 3.5 | 77 | 1.3 | 98 | 1.3 | 98 | 0.085 | 1.65 | 0.3 | 20 | 747.0559 | 535.8225 | 694.4833 | 4.289715 | 1282.349
16.1 | 3264 | 37032 | 272 | 170 | 1.830802 | 20.727 | 3 | 85 | 3 | 85 | 1 | 95 | 1 | 95 | 0.085 | 1.65 | 0.3 | 23 | 753.8109 | 570.7487 | 755.875 | 7.506046 | 683.6775
13.9 | 3877 | 38655 | 215 | 133 | 2.251249 | 23.492 | 3 | 90 | 3 | 90 | 1.3 | 89.89783 | 1.3 | 85 | 0.1 | 1.62 | 0.3 | 20 | 729.4951 | 601.5557 | 760.0583 | 1.439105 | 749.4539
13.9 | 3895 | 38234 | 212 | 131 | 1.975925 | 23.434 | 3 | 91.46659 | 3 | 90 | 1.3 | 91.46659 | 1.3 | 85 | 0.1 | 1.62 | 0.3 | 20 | 736.1137 | 593.4575 | 749.66875 | 1.941691 | 719.231
26 | 3232 | 25864 | 624 | 427 | 1.812683 | 19.659 | 3.5 | 86 | 3.5 | 86 | 3.5 | 105 | 3.5 | 105 | 0.068 | 1.65 | 0.25 | 35 | 761.63 | 484.3798 | 666.0635 | 9.164863 | 1081.058
18.8 | 4523 | 38477 | 546 | 341 | 2.158766 | 20.833 | 3 | 85 | 3 | 85 | 1 | 95 | 1 | 95 | 0.085 | 1.65 | 0.3 | 23 | 738.2059 | 519.9699 | 701.3771 | 4.124631 | 709.9892
14.1 | 3845 | 38146 | 222 | 137 | 2.176227 | 23.387 | 3 | 90 | 3 | 90 | 1.3 | 87.37769 | 1.3 | 85 | 0.1 | 1.62 | 0.3 | 20 | 724.2132 | 586.5941 | 743.5625 | 2.516348 | 773.2111
18.8 | 4517 | 38726 | 537 | 336 | 2.11635 | 20.946 | 3 | 85 | 3 | 85 | 1 | 95 | 1 | 95 | 0.085 | 1.65 | 0.3 | 23 | 737.9166 | 516.2435 | 700.5802 | 4.546845 | 714.6518
21.6 | 4524 | 26345 | 558 | 374 | 1.802969 | 20.571 | 3.5 | 73 | 3.5 | 73 | 1.3 | 99 | 1.3 | 99 | 0.085 | 1.65 | 0.3 | 18 | 736.6133 | 532.2899 | 712.5552 | 6.001285 | 974.4233
20.2 | 4542 | 27405 | 321 | 251 | 1.353965 | 17.866 | 3 | 100 | 3 | 89 | 1 | 96 | 1 | 100 | 0.068 | 1.68 | 0.25 | 35 | 730.9649 | 214.6919 | 336.8479 | 12.05094 | 1423.051
21.9 | 4512 | 26793 | 590 | 396 | 1.717463 | 16.886 | 3.5 | 76 | 3.5 | 76 | 1.3 | 100 | 1.3 | 100 | 0.085 | 1.65 | 0.3 | 18 | 744.195 | 538.2169 | 690.46875 | 4.00377 | 987.2986
21.8 | 4379 | 26386 | 697 | 467 | 2.020399 | 21.178 | 3.5 | 85 | 3.5 | 85 | 1 | 100 | 1 | 102 | 0.085 | 1.65 | 0.3 | 20 | 737.5668 | 535.4542 | 691.7396 | 2.406051 | 1193.091
21.7 | 4521 | 26567 | 722 | 484 | 1.918014 | 20.768 | 3.5 | 78 | 3.5 | 78 | 1.3 | 98 | 1.3 | 98 | 0.085 | 1.65 | 0.3 | 20 | 742.6069 | 526.5538 | 683.875 | 5.028836 | 1224.978
14.1 | 3259 | 36647 | 222 | 137 | 2.122895 | 18.925 | 3 | 97 | 3 | 82 | 1.3 | 87.25634 | 1.3 | 85 | 0.1 | 1.62 | 0.3 | 20 | 734.1799 | 582.1537 | 763.8677 | 5.583877 | 534.9731
16.5 | 3252 | 37020 | 367 | 229 | 1.977801 | 21.465 | 3 | 71 | 3 | 71 | 1 | 90 | 1 | 90 | 0.085 | 1.65 | 0.3 | 19 | 751.1532 | 577.9751 | 765.025 | 4.221937 | 707.049
18.8 | 4503 | 38468 | 539 | 337 | 2.151674 | 20.865 | 3 | 85 | 3 | 85 | 1 | 95 | 1 | 95 | 0.085 | 1.65 | 0.3 | 23 | 738.6197 | 520.9934 | 705.1448 | 3.366882 | 709.5368
21.6 | 4488 | 26467 | 733 | 491 | 2.060715 | 21.252 | 3.5 | 73 | 3.5 | 73 | 1.3 | 99 | 1.3 | 99 | 0.085 | 1.65 | 0.3 | 20 | 743.5246 | 538.4537 | 696.0083 | 3.88136 | 1256.452
21.8 | 4526 | 26399 | 696 | 466 | 1.957307 | 21.124 | 3.5 | 85 | 3.5 | 85 | 1 | 100 | 1 | 102 | 0.085 | 1.65 | 0.3 | 20 | 738.9918 | 533.6536 | 692.376 | 2.999067 | 1195.605
16.2 | 3251 | 37024 | 280 | 175 | 1.886524 | 21.177 | 3 | 85 | 3 | 85 | 1 | 95 | 1 | 95 | 0.085 | 1.65 | 0.3 | 23 | 749.9849 | 567.5776 | 752.2375 | 5.846021 | 683.9102
17 | 2644 | 38635 | 457 | 285 | 1.994791 | 14.801 | 2.5 | 71 | 2.5 | 68 | 3 | 105 | 3 | 105 | 0.085 | 1.65 | 0.3 | 22 | 741.1754 | 505.4548 | 644.503125 | 4.091747 | 943.0604
19 | 3254 | 37041 | 579 | 362 | 2.143787 | 20.903 | 3 | 78 | 3 | 78 | 1 | 91 | 1 | 91 | 0.085 | 1.65 | 0.3 | 23 | 732.3899 | 518.3901 | 694.159375 | 3.965247 | 691.9601
22 | 4508 | 26226 | 722 | 491 | 1.961785 | 20.174 | 3.5 | 73 | 3.5 | 73 | 1.3 | 99 | 1.3 | 99 | 0.085 | 1.65 | 0.3 | 20 | 745.4935 | 534.1039 | 694.653125 | 2.971199 | 1257.247
15.9 | 4546 | 39210 | 342 | 213 | 1.766636 | 19.754 | 3 | 84 | 3 | 84 | 1 | 93 | 1 | 94 | 0.085 | 1.65 | 0.3 | 19 | 731.4717 | 540.0689 | 697.4365 | 7.119836 | 741.76
22.1 | 4509 | 26078 | 729 | 497 | 2.158618 | 20.516 | 3.5 | 73 | 3.5 | 73 | 1.3 | 98 | 1.3 | 98 | 0.085 | 1.65 | 0.3 | 20 | 744.74 | 543.0445 | 711.2677 | 2.502372 | 1321.263
21.7 | 4520 | 26339 | 720 | 483 | 1.970518 | 20.798 | 3.5 | 78 | 3.5 | 78 | 1.3 | 98 | 1.3 | 98 | 0.085 | 1.65 | 0.3 | 20 | 741.4717 | 534.5961 | 692.2792 | 4.252339 | 1216.93
22.1 | 4507 | 26083 | 734 | 500 | 1.967266 | 21.007 | 3.5 | 73 | 3.5 | 73 | 1.3 | 99 | 1.3 | 99 | 0.085 | 1.65 | 0.3 | 20 | 746.2401 | 529.9486 | 689.0333 | 3.659913 | 1295.973
22 | 4517 | 26003 | 725 | 494 | 2.026542 | 20.183 | 3.5 | 73 | 3.5 | 73 | 1.3 | 99 | 1.3 | 99 | 0.085 | 1.65 | 0.3 | 20 | 742.8556 | 537.3401 | 700.6927 | 2.899055 | 1273.887
15.8 | 4493 | 38417 | 498 | 311 | 2.111964 | 17.126 | 3.5 | 69 | 3.5 | 50 | 1 | 70 | 1 | 66 | 0.085 | 1.65 | 0.3 | 23 | 740.8841 | 513.2531 | 675.2021 | 9.192342 | 871.8889
21.9 | 4492 | 26131 | 721 | 483 | 1.938091 | 20.812 | 3.5 | 85 | 3.5 | 85 | 1 | 102 | 1 | 102 | 0.085 | 1.65 | 0.3 | 20 | 742.8378 | 539.4053 | 701.7542 | 2.11464 | 1193.756
14.1 | 4453 | 38417 | 370 | 229 | 1.863574 | 22.263 | 3 | 82 | 3 | 82 | 1 | 92 | 1 | 92 | 0.085 | 1.65 | 0.3 | 28 | 730.7174 | 426.3695 | 582.5646 | 9.569635 | 667.8143
18.9 | 4480 | 38276 | 545 | 341 | 2.172127 | 21.092 | 3 | 85 | 3 | 85 | 1 | 95 | 1 | 95 | 0.085 | 1.65 | 0.3 | 23 | 736.4991 | 519.9775 | 700.8823 | 3.951671 | 703.5787
15.8 | 4495 | 38853 | 495 | 309 | 2.175249 | 17.15 | 3.5 | 69 | 3.5 | 50 | 1 | 70 | 1 | 66 | 0.085 | 1.65 | 0.3 | 23 | 733.3797 | 512.2298 | 668.4552 | 6.3644 | 853.1092
15.8 | 4537 | 38159 | 491 | 307 | 2.213601 | 16.581 | 3.5 | 67 | 3.5 | 49 | 1 | 70 | 1 | 66 | 0.085 | 1.65 | 0.3 | 23 | 734.4782 | 516.7041 | 671.9292 | 5.618136 | 868.3294
22.1 | 4508 | 26137 | 741 | 504 | 1.999849 | 20.295 | 3.5 | 73 | 3.5 | 73 | 1.3 | 99 | 1.3 | 99 | 0.085 | 1.65 | 0.3 | 20 | 744.7876 | 525.0616 | 687.30625 | 3.125626 | 1330.75
14 | 3266 | 37093 | 210 | 130 | 2.051682 | 19.056 | 3 | 97 | 3 | 82 | 1.3 | 92.21181 | 1.3 | 85 | 0.1 | 1.62 | 0.3 | 20 | 734.7093 | 586.6635 | 774.259375 | 3.954931 | 479.7776
14.5 | 4557 | 37647 | 333 | 205 | 2.211867 | 19.115 | 3 | 80 | 3 | 80 | 1 | 92 | 1 | 92 | 0.085 | 1.65 | 0.3 | 26 | 723.1201 | 491.217 | 653.0875 | 3.309499 | 693.3476
21.9 | 4500 | 26210 | 689 | 461 | 1.985832 | 20.831 | 3.5 | 85 | 3.5 | 85 | 1 | 100 | 1 | 102 | 0.085 | 1.65 | 0.3 | 20 | 738.3449 | 536.1312 | 695.8771 | 3.01478 | 1207.467
26 | 3230 | 25871 | 651 | 445 | 1.734921 | 19.852 | 2.5 | 78 | 2.5 | 75 | 3 | 102 | 3 | 99 | 0.068 | 1.65 | 0.25 | 35 | 763.4619 | 458.5291 | 639.2865 | 7.653411 | 1145.959
16.7 | 3257 | 36446 | 368 | 230 | 2.064446 | 20.443 | 3 | 71 | 3 | 71 | 1 | 90 | 1 | 90 | 0.085 | 1.65 | 0.3 | 19 | 749.2979 | 573.7507 | 760.6708 | 5.291228 | 712.9697
21.6 | 4498 | 26513 | 759 | 509 | 1.996156 | 20.647 | 3.5 | 73 | 3.5 | 73 | 1.3 | 99 | 1.3 | 99 | 0.085 | 1.65 | 0.3 | 20 | 744.6774 | 528.7504 | 687.215625 | 5.165115 | 1275.108
15.9 | 4560 | 38768 | 364 | 227 | 1.783314 | 21.14 | 3 | 84 | 3 | 84 | 2 | 93 | 2 | 94 | 0.085 | 1.65 | 0.3 | 19 | 730.3864 | 538.4002 | 694.0865 | 4.968851 | 740.6817
14 | 3266 | 37941 | 248 | 153 | 1.960658 | 13.674 | 3 | 78.08356 | 3 | 78 | 1.3 | 85 | 1.3 | 85 | 0.085 | 1.65 | 0.3 | 23 | 750.5346 | 554.6656 | 710.8729 | 1.515662 | 816.6842
21.7 | 4475 | 26352 | 582 | 448 | 1.25894 | 21.14 | 3 | 82 | 3 | 79 | 2 | 90 | 2 | 90 | 0.068 | 1.65 | 0.25 | 35 | 766.6342 | 183.3753 | 345.509375 | 19.99955 | 1735.819
19.2 | 3245 | 25857 | 574 | 359 | 1.958918 | 21.02 | 3 | 78 | 3 | 78 | 1 | 91 | 1 | 91 | 0.085 | 1.65 | 0.3 | 23 | 738.3841 | 518.2801 | 692.0729 | 3.384965 | 747.1159
15.8 | 4526 | 38201 | 501 | 313 | 2.125504 | 16.863 | 3.5 | 65 | 3.5 | 46 | 1 | 70 | 1 | 66 | 0.085 | 1.65 | 0.3 | 23 | 738.2125 | 512.209 | 665.328125 | 6.68483 | 872.3955
17 | 2649 | 38753 | 528 | 330 | 1.809683 | 20.934 | 3 | 81 | 3 | 81 | 1 | 95 | 1 | 95 | 0.085 | 1.65 | 0.3 | 22 | 743.2055 | 508.3563 | 646.9698 | 5.986337 | 857.0144
14 | 3275 | 37784 | 246 | 152 | 1.989788 | 13.708 | 3 | 78.6622 | 3 | 78 | 1.3 | 85 | 1.3 | 85 | 0.085 | 1.65 | 0.3 | 23 | 748.6033 | 560.8497 | 718.2042 | 2.371464 | 791.7733
22 | 4503 | 26185 | 727 | 495 | 2.079045 | 20.64 | 3.5 | 73 | 3.5 | 73 | 1.3 | 99 | 1.3 | 99 | 0.085 | 1.65 | 0.3 | 20 | 743.1739 | 533.8761 | 698.0365 | 3.141998 | 1314.238
17.2 | 2629 | 38443 | 506 | 316 | 1.969256 | 21.638 | 3 | 71 | 3 | 73 | 2 | 94 | 2 | 95 | 0.065 | 1.7 | 0.25 | 33 | 767.5053 | 422.0985 | 582.8667 | 9.117246 | 724.8226
21.8 | 4464 | 26132 | 723 | 484 | 2.001426 | 21.183 | 3.5 | 85 | 3.5 | 85 | 1 | 102 | 1 | 102 | 0.085 | 1.65 | 0.3 | 20 | 741.8487 | 533.0835 | 689.5646 | 3.373017 | 1244.062
22.1 | 4486 | 25696 | 724 | 493 | 2.00267 | 20.459 | 3.5 | 73 | 3.5 | 73 | 1.3 | 99 | 1.3 | 99 | 0.085 | 1.65 | 0.3 | 20 | 745.9224 | 538.0904 | 704.55 | 4.041391 | 1291.99
15.7 | 4513 | 38883 | 485 | 303 | 2.059738 | 16.585 | 3.5 | 80 | 3.5 | 61 | 1 | 78 | 1 | 75 | 0.085 | 1.65 | 0.3 | 23 | 736.5997 | 505.7526 | 662.9667 | 9.990998 | 835.8799
15.8 | 4521 | 38174 | 497 | 310 | 2.162145 | 17.858 | 3.5 | 72 | 3.5 | 60 | 1 | 66 | 1 | 66 | 0.085 | 1.65 | 0.3 | 23 | 736.1281 | 517.811 | 672.6792 | 8.064191 | 854.0574
15.9 | 4516 | 38311 | 496 | 310 | 2.135603 | 16.212 | 3.5 | 72 | 3.5 | 55 | 1 | 75 | 1 | 73 | 0.085 | 1.65 | 0.3 | 23 | 735.3037 | 509.044 | 665.1292 | 6.994527 | 863.0093
26 | 3217 | 26014 | 624 | 427 | 1.725429 | 19.611 | 3 | 84 | 3 | 82 | 1 | 102 | 1 | 102 | 0.068 | 1.65 | 0.25 | 35 | 764.8949 | 462.6643 | 644.8771 | 8.837617 | 1128.027
17.1 | 3243 | 38204 | 319 | 199 | 2.082359 | 20.902 | 4 | 80 | 4 | 80 | 1 | 95 | 1 | 95 | 0.08 | 1.48 | 0.4 | 23 | 747.8695 | 575.2236 | 758.6677 | 2.718309 | 684.7245
18.8 | 4470 | 38741 | 541 | 338 | 2.175773 | 20.837 | 3 | 85 | 3 | 85 | 1 | 95 | 1 | 95 | 0.085 | 1.65 | 0.3 | 23 | 733.8368 | 516.795 | 698.0521 | 4.358089 | 701.7875
15.9 | 4437 | 37905 | 495 | 309 | 2.082098 | 17.564 | 3.5 | 69 | 3.5 | 50 | 1 | 70 | 1 | 66 | 0.085 | 1.65 | 0.3 | 23 | 733.9872 | 506.0159 | 662.1646 | 5.786949 | 844.4222
21.8 | 4479 | 26186 | 720 | 482 | 1.987624 | 20.544 | 3.5 | 85 | 3.5 | 85 | 1 | 102 | 1 | 102 | 0.085 | 1.65 | 0.3 | 20 | 743.6549 | 544.527 | 701.9427 | 2.271755 | 1208.883
22 | 4499 | 26087 | 684 | 458 | 1.958106 | 20.899 | 3.5 | 85 | 3.5 | 85 | 1 | 100 | 1 | 102 | 0.085 | 1.65 | 0.3 | 20 | 741.0331 | 537.3875 | 696.5875 | 3.444384 | 1212.93
21.8 | 4492 | 26242 | 723 | 484 | 1.974784 | 20.635 | 3.5 | 85 | 3.5 | 85 | 1 | 102 | 1 | 102 | 0.085 | 1.65 | 0.3 | 20 | 741.2722 | 537.9411 | 697.628125 | 3.569362 | 1207.598
17.1 | 2643 | 38256 | 511 | 319 | 1.88602 | 18.791 | 3 | 81 | 3 | 81 | 1 | 95 | 1 | 95 | 0.085 | 1.65 | 0.3 | 22 | 737.3386 | 509.3745 | 652.8625 | 7.428732 | 867.6271
21.7 | 4465 | 26374 | 757 | 507 | 1.927461 | 20.795 | 3.5 | 75 | 3.5 | 77 | 1.3 | 98 | 1.3 | 98 | 0.085 | 1.65 | 0.3 | 20 | 746.3024 | 527.4824 | 681.4458 | 4.334869 | 1258.301
21.8 | 4508 | 26504 | 546 | 420 | 1.36965 | 18.871 | 3 | 70 | 3 | 70 | 1 | 81 | 1 | 81 | 0.068 | 1.65 | 0.25 | 35 | 769.6241 | 221.7394 | 335.2833 | 14.3982 | 1885.467
18.8 | 4520 | 39144 | 547 | 342 | 2.174276 | 21.042 | 3 | 85 | 3 | 85 | 1 | 95 | 1 | 95 | 0.085 | 1.65 | 0.3 | 23 | 731.9077 | 511.8846 | 695.415625 | 3.492468 | 703.9488
15.8 | 4525 | 38266 | 493 | 308 | 2.145566 | 16.572 | 3.5 | 67 | 3.5 | 49 | 1 | 70 | 1 | 66 | 0.085 | 1.65 | 0.3 | 23 | 733.8551 | 507.5713 | 663.375 | 5.860047 | 865.3155
16 | 4547 | 38925 | 388 | 242 | 1.725777 | 21.258 | 3 | 84 | 3 | 84 | 2 | 93 | 2 | 94 | 0.085 | 1.65 | 0.3 | 19 | 732.0552 | 532.4095 | 688.6427 | 3.331849 | 753.9377
16.2 | 3266 | 36958 | 259 | 162 | 1.82538 | 21.06 | 3 | 85 | 3 | 85 | 1 | 95 | 1 | 95 | 0.085 | 1.65 | 0.3 | 23 | 750.8552 | 571.6955 | 756.6583 | 5.786964 | 670.8832
16 | 4554 | 39118 | 353 | 220 | 1.754404 | 20.16 | 3 | 84 | 3 | 84 | 1 | 93 | 1 | 94 | 0.085 | 1.65 | 0.3 | 19 | 730.4034 | 533.0777 | 686.7146 | 6.713566 | 755.5985
19 | 3255 | 37106 | 582 | 363 | 2.120306 | 21.206 | 3 | 78 | 3 | 78 | 1 | 91 | 1 | 91 | 0.085 | 1.65 | 0.3 | 23 | 734.0596 | 520.0518 | 696.659375 | 4.282134 | 708.0225
16.1 | 3264 | 37086 | 274 | 171 | 1.754037 | 21.212 | 3 | 85 | 3 | 85 | 1 | 95 | 1 | 95 | 0.085 | 1.65 | 0.3 | 23 | 754.53 | 570.5047 | 753.1427 | 7.10744 | 684.8607
17 | 2642 | 38307 | 463 | 289 | 2.054679 | 14.769 | 2.5 | 71 | 2.5 | 68 | 3 | 105 | 3 | 105 | 0.085 | 1.65 | 0.3 | 22 | 736.6918 | 511.9704 | 656.671875 | 4.524909 | 926.6513
21.8 | 4513 | 26262 | 691 | 463 | 1.95904 | 21.174 | 3.5 | 85 | 3.5 | 85 | 1 | 100 | 1 | 102 | 0.085 | 1.65 | 0.3 | 20 | 741.2483 | 540.3015 | 700.9333 | 2.153049 | 1191.837
16.2 | 3266 | 37130 | 275 | 172 | 1.862149 | 21.179 | 3 | 85 | 3 | 85 | 1 | 95 | 1 | 95 | 0.085 | 1.65 | 0.3 | 23 | 752.655 | 575.0072 | 760.071875 | 5.954073 | 678.5221
17 | 2649 | 38125 | 442 | 276 | 2.019643 | 15.611 | 2.5 | 71 | 2.5 | 68 | 3 | 105 | 3 | 105 | 0.085 | 1.65 | 0.3 | 22 | 738.5446 | 513.0958 | 655.084375 | 2.954504 | 914.6067
22.1 | 4514 | 25862 | 729 | 496 | 2.067224 | 21.167 | 3.5 | 73 | 3.5 | 73 | 1.3 | 99 | 1.3 | 99 | 0.085 | 1.65 | 0.3 | 20 | 744.6602 | 538.0855 | 703.975 | 4.060746 | 1303.648
15.8 | 4519 | 38484 | 483 | 301 | 2.063271 | 16.542 | 3.5 | 67 | 3.5 | 49 | 1 | 70 | 1 | 66 | 0.085 | 1.65 | 0.3 | 23 | 741.3295 | 509.175 | 668.0635 | 8.2449 | 876.264
21.6 | 4485 | 26531 | 737 | 494 | 2.053116 | 21.227 | 3.5 | 73 | 3.5 | 73 | 1.3 | 99 | 1.3 | 99 | 0.085 | 1.65 | 0.3 | 20 | 742.9995 | 536.3669 | 696.1229 | 4.70623 | 1272.615
19.1 | 3243 | 26175 | 577 | 360 | 2.00671 | 20.997 | 3 | 78 | 3 | 78 | 1 | 91 | 1 | 91 | 0.085 | 1.65 | 0.3 | 23 | 736.8155 | 520.6748 | 695.0208 | 5.243325 | 739.7766
14 | 3817 | 37755 | 221 | 136 | 2.240858 | 23.426 | 3 | 90 | 3 | 90 | 1.3 | 87.71144 | 1.3 | 85 | 0.1 | 1.62 | 0.3 | 20 | 725.3323 | 595.4894 | 749.9229 | 2.755667 | 757.6929
17 | 2633 | 38336 | 443 | 276 | 2.069102 | 15.156 | 2.5 | 71 | 2.5 | 68 | 3 | 105 | 3 | 105 | 0.085 | 1.65 | 0.3 | 22 | 738.1977 | 524.0286 | 668.734375 | 4.275866 | 901.7272
21.8 | 4467 | 26189 | 721 | 483 | 1.933389 | 20.818 | 3.5 | 85 | 3.5 | 85 | 1 | 102 | 1 | 102 | 0.085 | 1.65 | 0.3 | 20 | 743.0218 | 534.931 | 695.3052 | 3.687348 | 1218.756
21.6 | 4475 | 26777 | 739 | 495 | 2.0249 | 21.287 | 3.5 | 73 | 3.5 | 73 | 1.3 | 99 | 1.3 | 99 | 0.085 | 1.65 | 0.3 | 20 | 744.6507 | 536.1721 | 697.1917 | 4.642185 | 1256.298
22.1 | 4527 | 25954 | 767 | 522 | 2.094984 | 21.179 | 3.5 | 75 | 3.5 | 77 | 1.3 | 98 | 1.3 | 98 | 0.085 | 1.65 | 0.3 | 20 | 739.6747 | 528.7861 | 686.35 | 3.966449 | 1322.829
21.9 | 4496 | 26166 | 610 | 409 | 1.787594 | 16.951 | 3.5 | 76 | 3.5 | 76 | 1.3 | 100 | 1.3 | 100 | 0.085 | 1.65 | 0.3 | 18 | 744.1326 | 538.9051 | 694.7 | 2.761272 | 1010.227
14.1 | 4529 | 38582 | 378 | 234 | 1.849857 | 23.121 | 3 | 82 | 3 | 82 | 1 | 92 | 1 | 92 | 0.085 | 1.65 | 0.3 | 28 | 730.6395 | 415.3592 | 569.8885 | 6.70912 | 692.1351
16.9 | 2645 | 38536 | 444 | 278 | 2.016657 | 16.021 | 2.5 | 71 | 2.5 | 68 | 3 | 105 | 3 | 105 | 0.085 | 1.65 | 0.3 | 22 | 738.563 | 510.9678 | 660.5927 | 4.536519 | 917.0524
22.1 | 4514 | 25811 | 736 | 501 | 1.972537 | 20.159 | 3.5 | 73 | 3.5 | 73 | 1.3 | 99 | 1.3 | 99 | 0.085 | 1.65 | 0.3 | 20 | 746.3401 | 535.7909 | 697.94375 | 3.682499 | 1286.864
21.7 | 4527 | 26375 | 580 | 446 | 1.274939 | 21.015 | 3 | 82 | 3 | 83 | 1.5 | 83 | 1.5 | 83 | 0.068 | 1.65 | 0.25 | 35 | 769.8759 | 181.4341 | 364.5115 | 23.3276 | 1799.467
15.9 | 4540 | 39244 | 341 | 213 | 1.770101 | 20.232 | 3 | 84 | 3 | 84 | 1 | 93 | 1 | 94 | 0.085 | 1.65 | 0.3 | 19 | 733.8361 | 543.3748 | 699.0917 | 5.705681 | 737.8249
21.7 | 4465 | 26227 | 741 | 496 | 1.99291 | 21.167 | 3.5 | 85 | 3.5 | 85 | 1 | 102 | 1 | 102 | 0.085 | 1.65 | 0.3 | 20 | 739.5769 | 531.7982 | 692.5948 | 3.483982 | 1227.921
14 | 3936 | 26042 | 203 | 125 | 2.048522 | 15.375 | 3 | 95.53632 | 3 | 85 | 1.3 | 95.53632 | 1.3 | 85 | 0.105 | 1.55 | 0.58 | 20 | 733.0362 | 594.9213 | 746.149 | 2.804294 | 714.7549
18.8 | 4528 | 38470 | 541 | 338 | 2.179422 | 20.824 | 3 | 85 | 3 | 85 | 1 | 95 | 1 | 95 | 0.085 | 1.65 | 0.3 | 23 | 736.7652 | 520.2397 | 704.8677 | 4.645299 | 706.6426
14.1 | 3955 | 24296 | 205 | 126 | 1.997365 | 15.418 | 3 | 94.66919 | 3 | 90 | 1.3 | 94.66919 | 1.3 | 85 | 0.105 | 1.55 | 0.58 | 20 | 733.6242 | 593.5723 | 745.9 | 3.071576 | 738.6031
19.2 | 3860 | 36641 | 576 | 360 | 2.252493 | 19.749 | 3 | 80 | 3 | 80 | 1.5 | 88 | 1.5 | 88 | 0.072 | 1.65 | 0.315 | 28 | 769.4715 | 501.6367 | 698.1333 | 6.869974 | 799.5591
16.2 | 3270 | 36880 | 276 | 172 | 1.773889 | 21.103 | 3 | 85 | 3 | 85 | 1 | 95 | 1 | 95 | 0.085 | 1.65 | 0.3 | 23 | 750.6042 | 566.5428 | 749.5542 | 4.956704 | 682.4772
15.9 | 4547 | 38210 | 503 | 314 | 2.130678 | 18.24 | 3.5 | 67 | 3.5 | 62 | 1 | 66 | 1 | 66 | 0.085 | 1.65 | 0.3 | 23 | 730.9856 | 506.9283 | 661.5677 | 5.071941 | 846.0086
21.6 | 4505 | 26405 | 736 | 493 | 2.018281 | 20.976 | 3.5 | 73 | 3.5 | 73 | 1.3 | 99 | 1.3 | 99 | 0.085 | 1.65 | 0.3 | 20 | 744.7384 | 535.6086 | 696.1 | 4.367002 | 1274.437
21.8 | 4510 | 26654 | 697 | 467 | 1.94098 | 20.629 | 3.5 | 85 | 3.5 | 85 | 1 | 100 | 1 | 102 | 0.085 | 1.65 | 0.3 | 20 | 741.0646 | 536.7046 | 692.64375 | 2.234579 | 1193.991
28.1 | 3221 | 38194 | 486 | 357 | 1.207323 | 21.062 | 2.5 | 88 | 2.5 | 97 | 1 | 104 | 1 | 105 | 0.065 | 1.74 | 0.25 | 34 | 747.5253 | 379.5291 | 529.4365 | 8.389337 | 1276.276
17.2 | 2635 | 37619 | 496 | 310 | 2.060488 | 20.33 | 3 | 71 | 3 | 73 | 2 | 94 | 2 | 95 | 0.065 | 1.7 | 0.25 | 33 | 768.1688 | 422.3843 | 575.6583 | 9.298527 | 730.1823
21.6 | 4521 | 26537 | 740 | 496 | 2.037005 | 21.135 | 3.5 | 73 | 3.5 | 73 | 1.3 | 99 | 1.3 | 99 | 0.085 | 1.65 | 0.3 | 20 | 743.9322 | 533.8675 | 694.3333 | 3.792801 | 1267.969
15.9 | 4518 | 38322 | 488 | 305 | 2.160231 | 16.116 | 3.5 | 72 | 3.5 | 55 | 1 | 75 | 1 | 73 | 0.085 | 1.65 | 0.3 | 23 | 733.4411 | 511.7343 | 668.3573 | 8.641522 | 855.2878
21.7 | 4460 | 26297 | 722 | 483 | 1.978465 | 21.09 | 3.5 | 85 | 3.5 | 85 | 1 | 102 | 1 | 102 | 0.085 | 1.65 | 0.3 | 20 | 742.1601 | 531.8579 | 686.8125 | 2.575241 | 1222.762
20.2 | 4504 | 27530 | 321 | 268 | 1.320099 | 20.467 | 3 | 100 | 3 | 89 | 1 | 100 | 1 | 100 | 0.068 | 1.68 | 0.25 | 35 | 732.6324 | 225.3378 | 421.1146 | 13.04194 | 1217.231
20.1 | 3270 | 27656 | 360 | 251 | 1.360849 | 13.5 | 3 | 82 | 3 | 82 | 1 | 95 | 1 | 95 | 0.068 | 1.68 | 0.25 | 35 | 733.5854 | 188.645 | 136.65625 | 4.655331 | 1449.486
17 | 2643 | 38313 | 524 | 328 | 1.863331 | 20.853 | 3 | 81 | 3 | 81 | 1 | 95 | 1 | 95 | 0.085 | 1.65 | 0.3 | 22 | 743.022 | 519.4296 | 658.5854 | 5.11348 | 853.1356
21.8 | 4504 | 26384 | 689 | 461 | 1.97599 | 20.871 | 3.5 | 85 | 3.5 | 85 | 1 | 100 | 1 | 102 | 0.085 | 1.65 | 0.3 | 20 | 741.5299 | 532.5585 | 689.3458 | 2.349812 | 1222.768
15.9 | 4528 | 38437 | 488 | 305 | 2.140751 | 16.351 | 3.5 | 72 | 3.5 | 52 | 1 | 75 | 1 | 70 | 0.085 | 1.65 | 0.3 | 23 | 737.0613 | 511.4007 | 666.6021 | 5.523971 | 868.4853
22 | 4519 | 26073 | 732 | 499 | 2.018589 | 21.037 | 3.5 | 73 | 3.5 | 73 | 1.3 | 99 | 1.3 | 99 | 0.085 | 1.65 | 0.3 | 20 | 744.3604 | 529.8659 | 692.2198 | 2.86953 | 1305.412
21.9 | 4471 | 26348 | 691 | 463 | 2.045369 | 20.62 | 3.5 | 85 | 3.5 | 85 | 1 | 100 | 1 | 102 | 0.085 | 1.65 | 0.3 | 20 | 737.6618 | 541.3657 | 701.178125 | 1.850462 | 1210.865
21.7 | 4511 | 26568 | 762 | 511 | 2.042823 | 21.057 | 3.5 | 75 | 3.5 | 77 | 1.3 | 98 | 1.3 | 98 | 0.085 | 1.65 | 0.3 | 20 | 742.7153 | 533.1948 | 687.1896 | 4.327672 | 1286.749
21.8 | 4453 | 25998 | 548 | 422 | 1.214135 | 20.322 | 3 | 78 | 3 | 75 | 2 | 95 | 2 | 95 | 0.068 | 1.65 | 0.25 | 35 | 767.2292 | 184.0216 | 361.94375 | 13.85074 | 1648.97
17.2 | 2627 | 37927 | 500 | 312 | 1.997767 | 20.973 | 3 | 71 | 3 | 73 | 2 | 94 | 2 | 95 | 0.065 | 1.7 | 0.25 | 33 | 768.7867 | 429.1921 | 584.124 | 11.85833 | 717.269
17 | 2650 | 38406 | 439 | 274 | 1.985058 | 15.027 | 2.5 | 71 | 2.5 | 68 | 3 | 105 | 3 | 105 | 0.085 | 1.65 | 0.3 | 22 | 742.3651 | 513.9474 | 658 | 5.189305 | 921.557
21.6 | 4503 | 26619 | 756 | 506 | 2.036073 | 20.817 | 3.5 | 73 | 3.5 | 73 | 1.3 | 99 | 1.3 | 99 | 0.085 | 1.65 | 0.3 | 20 | 745.0674 | 535.1761 | 692.0302 | 3.923583 | 1266.232
22.1 | 4505 | 25982 | 725 | 493 | 2.03236 | 20.208 | 3.5 | 73 | 3.5 | 73 | 1.3 | 99 | 1.3 | 99 | 0.085 | 1.65 | 0.3 | 20 | 745.8894 | 541.7195 | 707.15 | 3.724376 | 1289.398
18.8 | 4519 | 38552 | 545 | 340 | 2.201024 | 21.141 | 3 | 85 | 3 | 85 | 1 | 95 | 1 | 95 | 0.085 | 1.65 | 0.3 | 23 | 733.819 | 516.484 | 699.4104 | 3.735545 | 700.1023
15.9 | 4544 | 39565 | 339 | 212 | 1.750346 | 19.564 | 3 | 84 | 3 | 84 | 1 | 93 | 1 | 94 | 0.085 | 1.65 | 0.3 | 19 | 728.8989 | 527.8348 | 682.8229 | 6.42478 | 756.4216
21.7 | 4519 | 26433 | 679.4 | 455.4 | 2.033571 | 20.742 | 3.5 | 73 | 3.5 | 73 | 1.3 | 99 | 1.3 | 99 | 0.085 | 1.65 | 0.3 | 21 | 743.8096 | 533.0937 | 716.178125 | 3.92099 | 906.2838
21.7 | 4537 | 26427 | 682 | 457 | 1.982436 | 20.983 | 3.5 | 73 | 3.5 | 73 | 1.3 | 99 | 1.3 | 99 | 0.085 | 1.65 | 0.3 | 21 | 743.8632 | 527.2789 | 709.0854 | 5.711264 | 917.3182
21.7 | 4533 | 26459 | 685.4 | 459.4 | 2.0085 | 20.928 | 3.5 | 73 | 3.5 | 73 | 1.3 | 99 | 1.3 | 99 | 0.085 | 1.65 | 0.3 | 21 | 742.6842 | 528.4924 | 710.8375 | 5.03028 | 916.9441
21.7 | 4535 | 26367 | 683.6 | 458.2 | 2.009054 | 20.897 | 3.5 | 73 | 3.5 | 73 | 1.3 | 99 | 1.3 | 99 | 0.085 | 1.65 | 0.3 | 21 | 742.8793 | 527.6323 | 710.7448 | 5.157867 | 924.0049
21.7 | 4532 | 26327 | 679.2 | 455.2 | 2.020641 | 20.868 | 3.5 | 73 | 3.5 | 73 | 1.3 | 99 | 1.3 | 99 | 0.085 | 1.65 | 0.3 | 21 | 744.9207 | 530.8184 | 715.774 | 5.723514 | 923.8743
21.7 | 4518 | 26446 | 678.2 | 454.6 | 2.032724 | 20.722 | 3.5 | 80 | 3.5 | 80 | 1.3 | 99 | 1.3 | 99 | 0.085 | 1.65 | 0.3 | 21 | 745.3542 | 534.4249 | 721.075 | 4.724139 | 912.3667
21.7 | 4526 | 26301 | 682.2 | 457.2 | 2.015771 | 20.771 | 3.5 | 80 | 3.5 | 80 | 1.3 | 99 | 1.3 | 99 | 0.085 | 1.65 | 0.3 | 21 | 744.9675 | 527.2662 | 710.59375 | 6.26051 | 934.8131
21.7 | 4527 | 26374 | 681.4 | 456.6 | 2.036819 | 21.173 | 3.5 | 80 | 3.5 | 80 | 1.3 | 99 | 1.3 | 99 | 0.085 | 1.65 | 0.3 | 21 | 745.2179 | 535.259 | 719.6177 | 4.042222 | 903.466
21.7 | 4528 | 26486 | 685.2 | 459.2 | 2.032066 | 21.123 | 3.5 | 80 | 3.5 | 80 | 1.3 | 99 | 1.3 | 99 | 0.085 | 1.65 | 0.3 | 21 | 742.6385 | 529.0047 | 710.2854 | 5.769375 | 906.7529
21.7 | 4529 | 26379 | 684.4 | 458.8 | 2.078057 | 21.008 | 3.5 | 80 | 3.5 | 80 | 1.3 | 99 | 1.3 | 99 | 0.085 | 1.65 | 0.3 | 21 | 743.0292 | 537.4979 | 720.396875 | 4.480963 | 888.637
21.7 | 4522 | 26563 | 678 | 454.4 | 2.072737 | 20.137 | 3.5 | 80 | 3.5 | 80 | 1.3 | 99 | 1.3 | 99 | 0.085 | 1.65 | 0.3 | 21 | 742.6565 | 532.2357 | 716.9823 | 4.839811 | 900.968
21.7 | 4526 | 26389 | 677.4 | 454 | 2.091759 | 20.088 | 3.5 | 80 | 3.5 | 80 | 1.3 | 99 | 1.3 | 99 | 0.085 | 1.65 | 0.3 | 21 | 742.2781 | 535.4439 | 719.4823 | 4.948747 | 887.2647
21.7 | 4532 | 26391 | 674.2 | 451.8 | 2.084739 | 20.075 | 3.5 | 80 | 3.5 | 80 | 1.3 | 99 | 1.3 | 99 | 0.085 | 1.65 | 0.3 | 21 | 744.535 | 538.2934 | 721.724 | 4.360337 | 890.1408
21.7 | 4540 | 26274 | 685.6 | 459.4 | 2.109407 | 20.908 | 3.5 | 80 | 3.5 | 80 | 1.3 | 99 | 1.3 | 99 | 0.085 | 1.65 | 0.3 | 21 | 740.2007 | 534.6296 | 715.221875 | 4.146747 | 875.9824
21.7 | 4529 | 26381 | 684 | 458.4 | 2.073574 | 20.557 | 3.5 | 83 | 3.5 | 83 | 1.3 | 99 | 1.3 | 99 | 0.085 | 1.65 | 0.3 | 21 | 741.621 | 532.0973 | 713.699 | 4.542097 | 889.2403
21.7 | 4525 | 26398 | 679 | 455 | 2.044641 | 20.807 | 3.5 | 83 | 3.5 | 83 | 1.3 | 99 | 1.3 | 99 | 0.085 | 1.65 | 0.3 | 21 | 744.8208 | 534.5505 | 717.809375 | 4.594064 | 904.9176
21.7 | 4526 | 26503 | 680 | 455.8 | 2.058289 | 20.872 | 3.5 | 83 | 3.5 | 83 | 1.3 | 99 | 1.3 | 99 | 0.085 | 1.65 | 0.3 | 21 | 742.8829 | 533.2075 | 713.65 | 4.573381 | 904.2899
21.7 | 4525 | 26401 | 696 | 466.4 | 2.048745 | 20.934 | 3.5 | 83 | 3.5 | 83 | 1.3 | 99 | 1.3 | 99 | 0.085 | 1.65 | 0.3 | 21 | 743.552 | 528.4014 | 710.9802 | 5.093554 | 914.0721
21.7 | 4533 | 26342 | 682.4 | 457.4 | 2.079864 | 20.96 | 3.5 | 83 | 3.5 | 83 | 1.3 | 99 | 1.3 | 99 | 0.085 | 1.65 | 0.3 | 21 | 743.4884 | 537.0045 | 720.9917 | 4.860138 | 893.7278
21.7 | 4526 | 26395 | 680.8 | 456.4 | 2.038281 | 21.27 | 3.5 | 83 | 3.5 | 83 | 1.3 | 99 | 1.3 | 99 | 0.085 | 1.65 | 0.3 | 21 | 745.6729 | 534.8685 | 717.428125 | 5.526829 | 913.9468
21.8 | 4480 | 26501 | 697.4 | 467.4 | 1.922414 | 20.804 | 3.5 | 73 | 3.5 | 73 | 1.3 | 99 | 1.3 | 99 | 0.085 | 1.65 | 0.3 | 20 | 744.1217 | 530.4044 | 712.909375 | 4.843848 | 958.8502
21.8 | 4524 | 26410 | 689 | 461.8 | 1.995268 | 20.844 | 3.5 | 73 | 3.5 | 73 | 1.3 | 99 | 1.3 | 99 | 0.085 | 1.65 | 0.3 | 21 | 743.2709 | 528.5797 | 710.299 | 5.246175 | 918.5568
21.8 | 4528 | 26483 | 685.4 | 459.4 | 1.925332 | 20.87 | 3.5 | 73 | 3.5 | 73 | 1.3 | 99 | 1.3 | 99 | 0.085 | 1.65 | 0.3 | 20 | 741.6358 | 527.8209 | 709.6021 | 6.265294 | 939.5329
21.8 | 4519 | 26614 | 678.6 | 454.8 | 2.012012 | 20.901 | 3.5 | 73 | 3.5 | 73 | 1.3 | 99 | 1.3 | 99 | 0.085 | 1.65 | 0.3 | 21 | 744.7029 | 535.6858 | 718.0771 | 5.867025 | 913.524
21.8 | 4537 | 26345 | 684 | 458.4 | 2.047822 | 21.086 | 3.5 | 73 | 3.5 | 73 | 1.3 | 99 | 1.3 | 99 | 0.085 | 1.65 | 0.3 | 21 | 745.0464 | 537.0734 | 721.75 | 4.586641 | 911.0093
21.8 | 4521 | 26437 | 681.4 | 456.6 | 2.038912 | 20.652 | 3.5 | 80 | 3.5 | 80 | 1.3 | 99 | 1.3 | 99 | 0.085 | 1.65 | 0.3 | 21 | 743.8806 | 531.7892 | 715.234375 | 4.598793 | 913.1626
21.8 | 4529 | 26333 | 680.2 | 455.8 | 2.082838 | 20.836 | 3.5 | 80 | 3.5 | 80 | 1.3 | 99 | 1.3 | 99 | 0.085 | 1.65 | 0.3 | 21 | 743.9687 | 538.9347 | 722.3229 | 3.967304 | 897.4395
21.8 | 4528 | 26387 | 681.4 | 456.8 | 2.046094 | 21.157 | 3.5 | 80 | 3.5 | 80 | 1.3 | 99 | 1.3 | 99 | 0.085 | 1.65 | 0.3 | 21 | 745.1684 | 536.4172 | 719.759375 | 4.766626 | 914.3925
21.8 | 4525 | 26361 | 679.6 | 455.4 | 2.071687 | 20.054 | 3.5 | 80 | 3.5 | 80 | 1.3 | 99 | 1.3 | 99 | 0.085 | 1.65 | 0.3 | 21 | 742.5959 | 530.7001 | 714.0042 | 4.802419 | 909.2022
21.8 | 4528 | 26268 | 682.2 | 457.2 | 2.157761 | 20.725 | 3.5 | 80 | 3.5 | 80 | 1.3 | 99 | 1.3 | 99 | 0.085 | 1.65 | 0.3 | 21 | 740.8905 | 539.7265 | 725.6771 | 3.415668 | 877.3761
21.8 | 4522 | 26397 | 685.4 | 459.4 | 2.087987 | 20.95 | 3.5 | 80 | 3.5 | 80 | 1.3 | 99 | 1.3 | 99 | 0.085 | 1.65 | 0.3 | 21 | 742.3479 | 535.3962 | 719.4917 | 5.122544 | 893.7897
21.8 | 4531 | 26170 | 680.4 | 456 | 2.073461 | 20.625 | 3.5 | 83 | 3.5 | 83 | 1.3 | 99 | 1.3 | 99 | 0.085 | 1.65 | 0.3 | 21 | 742.7314 | 536.6391 | 719.0635 | 3.917162 | 896.4141
21.8 | 4522 | 26423 | 677 | 453.8 | 2.031023 | 20.63 | 3.5 | 83 | 3.5 | 83 | 1.3 | 99 | 1.3 | 99 | 0.085 | 1.65 | 0.3 | 21 | 746.2454 | 532.7886 | 714.8115 | 4.425063 | 927.6907
21.8 | 4519 | 26402 | 679.2 | 455.2 | 2.06677 | 20.363 | 3.5 | 83 | 3.5 | 83 | 1.3 | 99 | 1.3 | 99 | 0.085 | 1.65 | 0.3 | 21 | 744.1414 | 533.979 | 717.8802 | 5.191826 | 920.0494
21.8 | 4533 | 26535 | 685.6 | 459.4 | 2.064577 | 21.129 | 3.5 | 83 | 3.5 | 83 | 1.3 | 99 | 1.3 | 99 | 0.085 | 1.65 | 0.3 | 21 | 745.2913 | 536.7328 | 721.21875 | 4.948144 | 914.9619
21.8 | 4526 | 26385 | 683.2 | 457.8 | 2.07502 | 21.168 | 3.5 | 83 | 3.5 | 83 | 1.3 | 99 | 1.3 | 99 | 0.085 | 1.65 | 0.3 | 21 | 744.3903 | 539.6815 | 721.884375 | 5.244132 | 893.9644
21.8 | 4531 | 26268 | 697 | 467.2 | 2.101387 | 20.701 | 3.5 | 83 | 3.5 | 83 | 1.3 | 99 | 1.3 | 99 | 0.085 | 1.65 | 0.3 | 21 | 744.4008 | 536.2024 | 721.1448 | 4.383842 | 898.2084
21.8 | 4529 | 26385 | 680 | 455.8 | 2.105205 | 20.795 | 3.5 | 83 | 3.5 | 83 | 1.3 | 99 | 1.3 | 99 | 0.085 | 1.65 | 0.3 | 21 | 744.2736 | 541.5542 | 726.009375 | 3.829701 | 881.3746
21.8 | 4529 | 26397 | 678.8 | 455 | 2.069696 | 20.8 | 3.5 | 83 | 3.5 | 83 | 1.3 | 99 | 1.3 | 99 | 0.085 | 1.65 | 0.3 | 21 | 746.7752 | 540.4714 | 723.8802 | 4.424309 | 903.4649
21.8 | 4523 | 26389 | 681 | 456.4 | 2.034391 | 20.967 | 3.5 | 83 | 3.5 | 83 | 1.3 | 99 | 1.3 | 99 | 0.085 | 1.65 | 0.3 | 21 | 745.8375 | 534.4997 | 717.051 | 5.357683 | 921.0735
17.1 | 2655 | 38278 | 500 | 312.4 | 2.018431 | 20.642 | 3 | 77 | 3 | 77 | 3.5 | 103 | 3.5 | 103 | 0.065 | 1.7 | 0.25 | 33 | 769.6977 | 419.0809 | 587.5385 | 10.47871 | 742.7606
17.1 | 2650 | 38051 | 497 | 310.6 | 2.073041 | 20.159 | 3 | 77 | 3 | 77 | 3.5 | 103 | 3.5 | 103 | 0.065 | 1.7 | 0.25 | 33 | 766.6413 | 430.4736 | 598.7604 | 5.586486 | 699.2569
17.1 | 2643 | 38137 | 493.6 | 308.4 | 2.053305 | 19.927 | 3 | 77 | 3 | 77 | 3.5 | 103 | 3.5 | 103 | 0.065 | 1.7 | 0.25 | 33 | 767.8141 | 422.8191 | 593.23125 | 5.007488 | 721.5108
17.1 | 2634 | 38114 | 494.2 | 308.8 | 2.080205 | 20.015 | 3 | 77 | 3 | 77 | 3.5 | 103 | 3.5 | 103 | 0.065 | 1.7 | 0.25 | 33 | 768.2002 | 427.7519 | 602.3802 | 8.686933 | 711.8898
17.1 | 2636 | 38483 | 493.4 | 308.4 | 2.044679 | 20.088 | 3 | 77 | 3 | 77 | 3.5 | 103 | 3.5 | 103 | 0.065 | 1.7 | 0.25 | 33 | 770.7071 | 427.2951 | 588.2229 | 6.384763 | 733.6358
17.1 | 2646 | 38129 | 494.6 | 309 | 2.089579 | 20.166 | 3 | 77 | 3 | 77 | 3.5 | 103 | 3.5 | 103 | 0.065 | 1.7 | 0.25 | 33 | 768.1744 | 431.758 | 602.00625 | 8.260348 | 715.7936
17.1 | 2631 | 38479 | 497 | 310.6 | 2.120075 | 20.355 | 3 | 77 | 3 | 77 | 3.5 | 103 | 3.5 | 103 | 0.065 | 1.7 | 0.25 | 33 | 764.4267 | 443.7682 | 608.2979 | 6.624587 | 674.3256
17.1 | 2636 | 38188 | 496.2 | 310 | 2.045477 | 20.307 | 3 | 77 | 3 | 77 | 3.5 | 103 | 3.5 | 103 | 0.065 | 1.7 | 0.25 | 33 | 769.2797 | 416.4938 | 588.453125 | 8.71941 | 746.6488
17.1 | 2646 | 38107 | 495 | 309.2 | 2.050992 | 20.273 | 3 | 77 | 3 | 77 | 3.5 | 103 | 3.5 | 103 | 0.065 | 1.7 | 0.25 | 33 | 768.8348 | 420.689 | 589.4021 | 9.46098 | 744.7523
17.1 | 2638 | 37805 | 495.2 | 309.4 | 2.066026 | 20.223 | 3 | 77 | 3 | 77 | 3.5 | 103 | 3.5 | 103 | 0.065 | 1.7 | 0.25 | 33 | 769.2349 | 435.0293 | 598.4073 | 8.312347 | 707.2657
17.1 | 2634 | 38160 | 494.2 | 308.8 | 2.028217 | 20.335 | 3 | 77 | 3 | 77 | 3.5 | 103 | 3.5 | 103 | 0.065 | 1.7 | 0.25 | 33 | 772.6009 | 430.7111 | 591.1833 | 12.41007 | 725.6865
17.1 | 2637 | 38187 | 494.2 | 308.8 | 2.029534 | 20.486 | 3 | 77 | 3 | 77 | 3.5 | 103 | 3.5 | 103 | 0.065 | 1.7 | 0.25 | 33 | 772.0595 | 425.7101 | 593.80625 | 10.5456 | 730.2842
17.1 | 2640 | 38260 | 497.4 | 310.8 | 2.051601 | 20.755 | 3 | 77 | 3 | 77 | 3.5 | 103 | 3.5 | 103 | 0.065 | 1.7 | 0.25 | 33 | 769.1298 | 424.8244 | 595.4854 | 4.83636 | 725.59
17.1 | 2640 | 38114 | 497.2 | 310.8 | 2.044196 | 20.9 | 3 | 77 | 3 | 77 | 3.5 | 103 | 3.5 | 103 | 0.065 | 1.7 | 0.25 | 33 | 769.9432 | 427.7045 | 596.1823 | 6.700199 | 723.3516
17.1 | 2644 | 38052 | 498.4 | 311.4 | 2.032916 | 21.014 | 3 | 77 | 3 | 77 | 3.5 | 103 | 3.5 | 103 | 0.065 | 1.7 | 0.25 | 33 | 769.411 | 426.7904 | 597.2896 | 8.536525 | 721.9072
17.1 | 2639 | 38336 | 499.6 | 312.2 | 2.050922 | 21.25 | 3 | 77 | 3 | 77 | 3.5 | 103 | 3.5 | 103 | 0.065 | 1.7 | 0.25 | 33 | 770.3379 | 427.8134 | 598.5042 | 4.910131 | 730.4145
17.1 | 2639 | 38262 | 499.8 | 312.4 | 2.051286 | 21.362 | 3 | 77 | 3 | 77 | 3.5 | 103 | 3.5 | 103 | 0.065 | 1.7 | 0.25 | 33 | 770.9664 | 436.6194 | 605.6385 | 10.75893 | 709.7695
17.1 | 2639 | 38034 | 502.8 | 314.2 | 2.038009 | 21.428 | 3 | 77 | 3 | 77 | 3.5 | 103 | 3.5 | 103 | 0.065 | 1.7 | 0.25 | 33 | 769.811 | 418.3614 | 596.574 | 11.59356 | 746.7725
17.1 | 2630 | 38209 | 502.8 | 314.2 | 2.071977 | 21.477 | 3 | 77 | 3 | 77 | 3.5 | 103 | 3.5 | 103 | 0.065 | 1.7 | 0.25 | 33 | 768.7133 | 433.861 | 598.6615 | 7.558245 | 700.5135
17.1 | 2638 | 38382 | 500.6 | 312.8 | 2.011719 | 21.571 | 3 | 77 | 3 | 77 | 3.5 | 103 | 3.5 | 103 | 0.065 | 1.7 | 0.25 | 33 | 772.874 | 429.4293 | 596.53125 | 7.00572 | 717.1306
15.9 | 4556 | 38722 | 476 | 297.4 | 2.003606 | 20.871 | 3.5 | 73 | 3.5 | 73 | 1.3 | 99 | 1.3 | 99 | 0.085 | 1.65 | 0.3 | 20 | 730.4505 | 532.7705 | 696.2135 | 7.132614 | 609.8216
15.9 | 4552 | 38333 | 474.4 | 296.6 | 2.038694 | 20.196 | 3 | 81 | 3 | 81 | 1 | 93 | 1 | 93 | 0.085 | 1.65 | 0.3 | 20 | 730.2152 | 527.9302 | 697.58125 | 5.084344 | 613.8978
15.9 | 4558 | 38312 | 472.8 | 295.4 | 1.966156 | 20.042 | 3 | 81 | 3 | 81 | 1 | 93 | 1 | 93 | 0.085 | 1.65 | 0.3 | 20 | 734.3958 | 526.9656 | 694.2417 | 3.771574 | 630.3481
15.9 | 4536 | 38238 | 465.4 | 290.8 | 1.822022 | 19.724 | 3 | 81 | 3 | 81 | 1 | 93 | 1 | 93 | 0.085 | 1.65 | 0.3 | 20 | 740.1605 | 514.2518 | 680.3979 | 3.598966 | 683.8644
15.9 | 4529 | 38626 | 467.2 | 292 | 1.842259 | 19.878 | 3 | 81 | 3 | 81 | 1 | 93 | 1 | 93 | 0.085 | 1.65 | 0.3 | 20 | 739.21 | 521.3161 | 688.1354 | 4.118438 | 649.4122
15.9 | 4553 | 38643 | 475.8 | 297.2 | 1.862819 | 20.35 | 3 | 81 | 3 | 81 | 1 | 93 | 1 | 93 | 0.085 | 1.65 | 0.3 | 20 | 732.1398 | 506.3656 | 670.7083 | 4.07459 | 666.2492
15.9 | 4505 | 38637 | 474.4 | 296.6 | 1.926508 | 20.547 | 3 | 81 | 3 | 81 | 1 | 93 | 1 | 93 | 0.085 | 1.65 | 0.3 | 20 | 734.6569 | 521.1272 | 690.203125 | 3.892973 | 621.0234
15.9 | 4535 | 38524 | 471.4 | 294.6 | 1.822192 | 20.68 | 3 | 81 | 3 | 81 | 1 | 93 | 1 | 93 | 0.085 | 1.65 | 0.3 | 20 | 739.187 | 517.973 | 683.809375 | 3.110182 | 655.266
15.9 | 4495 | 38547 | 481.6 | 301 | 1.89746 | 20.973 | 3 | 81 | 3 | 81 | 1 | 93 | 1 | 93 | 0.085 | 1.65 | 0.3 | 20 | 732.714 | 514.9474 | 681.5875 | 3.972335 | 634.6008
15.9 | 4527 | 38642 | 476 | 297.4 | 1.874267 | 21.103 | 3 | 81 | 3 | 81 | 1 | 93 | 1 | 93 | 0.085 | 1.65 | 0.3 | 20 | 734.2884 | 517.3587 | 684.171875 | 3.88135 | 643.6256
15.9 | 4533 | 38267 | 472 | 295 | 1.856056 | 20.922 | 3 | 81 | 3 | 81 | 1 | 93 | 1 | 93 | 0.085 | 1.65 | 0.3 | 20 | 737.7922 | 519.2149 | 686.9479 | 4.039549 | 643.9089
15.9 | 4542 | 38654 | 475.4 | 297 | 1.850485 | 20.729 | 3 | 81 | 3 | 81 | 1 | 93 | 1 | 93 | 0.085 | 1.65 | 0.3 | 20 | 736.9904 | 511.5997 | 677.8854 | 3.254191 | 669.2685
15.9 | 4530 | 38536 | 471.4 | 294.6 | 1.933462 | 20.902 | 3 | 81 | 3 | 81 | 1 | 93 | 1 | 93 | 0.085 | 1.65 | 0.3 | 20 | 738.5362 | 527.0476 | 697.190625 | 3.463456 | 655.295
15.9 | 4544 | 38494 | 474 | 296.2 | 1.905574 | 20.657 | 3 | 81 | 3 | 81 | 1 | 93 | 1 | 93 | 0.085 | 1.65 | 0.3 | 20 | 736.0623 | 511.698 | 679.1427 | 3.78505 | 671.2614
15.9 | 4528 | 38616 | 472.4 | 295.2 | 1.908223 | 20.694 | 3 | 81 | 3 | 81 | 1 | 93 | 1 | 93 | 0.085 | 1.65 | 0.3 | 20 | 737.0114 | 515.8229 | 684.5583 | 2.940406 | 642.7654
15.9 | 4528 | 38106 | 482.6 | 301.6 | 1.8628 | 20.867 | 3 | 81 | 3 | 81 | 1 | 93 | 1 | 93 | 0.085 | 1.65 | 0.3 | 20 | 737.1425 | 510.1579 | 678.209375 | 3.09379 | 688.1922
15.9 | 4527 | 38363 | 478.4 | 299 | 1.913277 | 20.864 | 3 | 81 | 3 | 81 | 1 | 93 | 1 | 93 | 0.085 | 1.65 | 0.3 | 20 | 737.2808 | 518.8757 | 687.55 | 3.428722 | 662.3757
15.9 | 4541 | 38562 | 473 | 295.6 | 1.812737 | 20.916 | 3 | 81 | 3 | 81 | 1 | 93 | 1 | 93 | 0.085 | 1.65 | 0.3 | 20 | 736.92 | 509.0866 | 675.059375 | 3.527927 | 682.4265
15.9 | 4540 | 38289 | 481 | 300.6 | 1.876519 | 20.982 | 3 | 81 | 3 | 81 | 1 | 93 | 1 | 93 | 0.085 | 1.65 | 0.3 | 20 | 738.7162 | 512.8931 | 683.3635 | 3.322149 | 669.4728
15.9 | 4529 | 38498 | 475.4 | 297 | 1.859969 | 21.052 | 3 | 81 | 3 | 81 | 1 | 93 | 1 | 93 | 0.085 | 1.65 | 0.3 | 20 | 737.0413 | 511.8557 | 679.56875 | 2.867127 | 672.8328
15.9 | 3911 | 25838 | 315 | 196.8 | 2.116919 | 20.801 | 3 | 82 | 3 | 88 | 2 | 96 | 2 | 96 | 0.072 | 1.65 | 0.315 | 25 | 730.4934 | 539.0561 | 709.9292 | 6.703912 | 593.9242
15.8 | 4525 | 38877 | 473.2 | 295.8 | 1.931203 | 20.739 | 3.5 | 73 | 3.5 | 73 | 1.3 | 99 | 1.3 | 99 | 0.085 | 1.65 | 0.3 | 20 | 732.5069 | 514.7346 | 683.2448 | 3.650309 | 634.4984
15.8 | 4535 | 38774 | 477 | 298.2 | 1.850334 | 19.954 | 3 | 81 | 3 | 81 | 1 | 93 | 1 | 93 | 0.085 | 1.65 | 0.3 | 20 | 736.4651 | 515.0142 | 680.8448 | 3.88078 | 650.7453
15.8 | 4536 | 38889 | 476.2 | 297.6 | 1.855627 | 21.177 | 3 | 81 | 3 | 81 | 1 | 93 | 1 | 93 | 0.085 | 1.65 | 0.3 | 20 | 739.2369 | 521.249 | 688.624 | 4.220709 | 666.9475
15.8 | 4510 | 38578 | 476.8 | 298 | 1.839062 | 21.334 | 3 | 81 | 3 | 81 | 1 | 93 | 1 | 93 | 0.085 | 1.65 | 0.3 | 20 | 737.8072 | 518.9298 | 684.3083 | 3.828216 | 668.3738
15.8 | 4511 | 39260 | 474.2 | 296.4 | 1.854215 | 21.329 | 3 | 81 | 3 | 81 | 1 | 93 | 1 | 93 | 0.085 | 1.65 | 0.3 | 20 | 738.4682 | 525.8938 | 691.3583 | 4.027022 | 649.5207
15.8 | 4521 | 39165 | 475.2 | 297 | 1.795841 | 20.967 | 3 | 81 | 3 | 81 | 1 | 93 | 1 | 93 | 0.085 | 1.65 | 0.3 | 20 | 735.526 | 500.2372 | 666.9448 | 3.016381 | 686.6164
15.8 | 4489 | 38626 | 478.6 | 299.2 | 1.837839 | 20.809 | 3 | 81 | 3 | 81 | 1 | 93 | 1 | 93 | 0.085 | 1.65 | 0.3 | 20 | 735.7588 | 505.1911 | 670.375 | 2.760844 | 678.6115
15.8 | 4542 | 38762 | 481.2 | 300.6 | 1.832742 | 20.694 | 3 | 81 | 3 | 81 | 1 | 93 | 1 | 93 | 0.085 | 1.65 | 0.3 | 20 | 736.2776 | 501.4591 | 668.4948 | 3.3885 | 671.0802
15.8 | 4535 | 38742 | 473.4 | 295.8 | 1.966529 | 20.609 | 3 | 81 | 3 | 81 | 1 | 93 | 1 | 93 | 0.085 | 1.65 | 0.3 | 20 | 735.1807 | 518.6393 | 688.4854 | 3.854471 | 641.8761
15.8 | 4529 | 38640 | 481.6 | 301 | 1.959551 | 20.811 | 3 | 81 | 3 | 81 | 1 | 93 | 1 | 93 | 0.085 | 1.65 | 0.3 | 20 | 736.647 | 528.2579 | 697.5604 | 3.693636 | 631.6139
15.8 | 4515 | 38911 | 475 | 296.8 | 1.887288 | 20.833 | 3 | 81 | 3 | 81 | 1 | 93 | 1 | 93 | 0.085 | 1.65 | 0.3 | 20 | 737.3496 | 513.0665 | 681.665625 | 3.46384 | 679.0236
15.8 | 4525 | 38854 | 472.8 | 295.6 | 1.980977 | 20.833 | 3 | 81 | 3 | 81 | 1 | 93 | 1 | 93 | 0.085 | 1.65 | 0.3 | 20 | 734.0344 | 525.9226 | 696.9 | 4.501629 | 632.5993
15.8 | 4535 | 38819 | 474.6 | 296.6 | 1.895548 | 20.941 | 3 | 81 | 3 | 81 | 1 | 93 | 1 | 93 | 0.085 | 1.65 | 0.3 | 20 | 735.5664 | 517.3968 | 685.426 | 4.180959 | 653.0623
15.8 | 4528 | 38581 | 472 | 295 | 1.86834 | 21.085 | 3 | 81 | 3 | 81 | 1 | 93 | 1 | 93 | 0.085 | 1.65 | 0.3 | 20 | 736.0623 | 513.8163 | 681.903125 | 3.375086 | 658.8446
15.8 | 4531 | 38326 | 478.2 | 298.8 | 1.895927 | 21.271 | 3 | 81 | 3 | 81 | 1 | 93 | 1 | 93 | 0.085 | 1.65 | 0.3 | 20 | 734.0755 | 512.4649 | 682.153125 | 4.208916 | 636.5338
15.8 | 4531 | 38675 | 472 | 295 | 1.881242 | 21.327 | 3 | 81 | 3 | 81 | 1 | 93 | 1 | 93 | 0.085 | 1.65 | 0.3 | 20 | 738.1478 | 515.6233 | 685.6604 | 4.481972 | 650.6567
15.8 | 4545 | 38676 | 484.4 | 302.8 | 1.922453 | 20.856 | 3 | 81 | 3 | 81 | 1 | 93 | 1 | 93 | 0.085 | 1.65 | 0.3 | 20 | 731.8775 | 509.4171 | 677.6448 | 4.309219 | 623.833
15.8 | 4545 | 38371 | 486.2 | 303.8 | 1.914217 | 21.181 | 3 | 81 | 3 | 81 | 1 | 93 | 1 | 93 | 0.085 | 1.65 | 0.3 | 20 | 731.5462 | 512.5369 | 678.6615 | 4.524335 | 639.1665
15.8 | 4529 | 38881 | 474.4 | 296.4 | 1.890937 | 21.026 | 3 | 81 | 3 | 81 | 1 | 93 | 1 | 93 | 0.085 | 1.65 | 0.3 | 20 | 736.2366 | 519.6389 | 687.6958 | 4.215305 | 618.0126
15.8 | 4518 | 38923 | 470.2 | 293.8 | 1.901295 | 20.681 | 3 | 81 | 3 | 81 | 1 | 93 | 1 | 93 | 0.085 | 1.65 | 0.3 | 20 | 739.5021 | 514.0083 | 683.3875 | 2.99012 | 642.1669
26 | 4495 | 26117 | 539 | 411.6 | 1.265137 | 21.203 | 3 | 95 | 3 | 96 | 1 | 94 | 1 | 95 | 0.068 | 1.65 | 0.25 | 35 | 764.1235 | 229.9718 | 368.6875 | 2.875481 | 2446.283
26 | 4492 | 26297 | 537 | 410 | 1.281766 | 20.905 | 3 | 95 | 3 | 96 | 1 | 94 | 1 | 95 | 0.068 | 1.65 | 0.25 | 35 | 765.8216 | 238.1854 | 374.2458 | 3.194854 | 2360.846
26 | 4496 | 26162 | 536.6 | 409.6 | 1.261445 | 20.725 | 3 | 95 | 3 | 96 | 1 | 94 | 1 | 95 | 0.068 | 1.65 | 0.25 | 35 | 763.4805 | 229.2784 | 365.9521 | 3.195877 | 2444.679
26 | 4492 | 26214 | 537.2 | 410 | 1.265851 | 20.901 | 3 | 95 | 3 | 96 | 1 | 94 | 1 | 95 | 0.068 | 1.65 | 0.25 | 35 | 763.3206 | 228.5888 | 371.9 | 2.615509 | 2470.924
26 | 4523 | 26134 | 536.8 | 409.8 | 1.317295 | 20.697 | 3 | 93 | 3 | 94 | 1 | 94 | 1 | 95 | 0.068 | 1.65 | 0.25 | 35 | 759.487 | 200.4807 | 335.584375 | 3.128052 | 3112.791
26 | 4503 | 26295 | 536 | 409 | 1.30831 | 20.611 | 3 | 90 | 3 | 88 | 1 | 96 | 1 | 97 | 0.068 | 1.65 | 0.25 | 35 | 763.6768 | 196.7592 | 331.374 | 4.350739 | 3108.186
26 | 4512 | 26239 | 536.4 | 409.4 | 1.341833 | 20.827 | 3 | 85 | 3 | 87 | 1 | 98 | 1 | 97 | 0.068 | 1.65 | 0.25 | 35 | 765.3247 | 224.7766 | 348.0271 | 4.029541 | 2604.612
26 | 4516 | 26063 | 518.8 | 395 | 1.31658 | 20.856 | 3 | 87 | 3 | 87 | 1 | 98 | 1 | 97 | 0.068 | 1.65 | 0.25 | 35 | 764.2292 | 218.6844 | 348.1271 | 4.153633 | 2764.061
26 | 4501 | 26157 | 502.2 | 381.2 | 1.294756 | 21.078 | 3 | 89 | 3 | 89 | 1 | 99 | 1 | 97 | 0.068 | 1.65 | 0.25 | 35 | 762.6534 | 225.7058 | 361.175 | 5.353241 | 2564.769
26 | 4520 | 25986 | 502.2 | 381.2 | 1.300912 | 20.862 | 3 | 89 | 3 | 89 | 1 | 99 | 1 | 97 | 0.068 | 1.65 | 0.25 | 35 | 759.0267 | 229.5743 | 365.449 | 2.446518 | 2505.788
26 | 4517 | 26219 | 501.4 | 380.6 | 1.267563 | 20.965 | 3 | 89 | 3 | 89 | 1 | 106 | 1 | 105 | 0.068 | 1.65 | 0.25 | 35 | 766.7321 | 214.4468 | 345.1635 | 1.586151 | 2684.845
26 | 4505 | 26172 | 501.4 | 380.6 | 1.295918 | 21.082 | 3 | 89 | 3 | 89 | 1.5 | 106 | 1.5 | 105 | 0.068 | 1.65 | 0.25 | 35 | 764.0018 | 238.7594 | 374.175 | 3.034439 | 2428.835
26 | 4493 | 26355 | 500.8 | 382.8 | 1.271554 | 21.231 | 3 | 89 | 3 | 89 | 1.5 | 106 | 1.5 | 105 | 0.068 | 1.65 | 0.25 | 35 | 766.4262 | 227.3563 | 355.5667 | 1.619339 | 2509.162
26 | 4503 | 26125 | 503.4 | 385.8 | 1.306786 | 21.794 | 3 | 90 | 3 | 92 | 1.5 | 108 | 1.5 | 106 | 0.068 | 1.65 | 0.25 | 35 | 765.5965 | 251.5133 | 385.38125 | 1.76239 | 2218.163
26 | 4505 | 26253 | 504.6 | 386.6 | 1.275701 | 21.821 | 3 | 90 | 3 | 90 | 1.5 | 107 | 1.5 | 106 | 0.068 | 1.65 | 0.25 | 35 | 767.137 | 241.9018 | 369.9677 | 1.717529 | 2326.289
26 | 4495 | 26198 | 501.8 | 384.4 | 1.267005 | 21.164 | 2 | 90 | 2 | 90 | 1 | 107 | 1 | 106 | 0.068 | 1.65 | 0.25 | 35 | 764.542 | 238.3913 | 378.5646 | 1.506653 | 2390.498
26 | 4495 | 26309 | 500 | 383.2 | 1.241803 | 21.261 | 2 | 88 | 2 | 90 | 1 | 105 | 1 | 105 | 0.068 | 1.65 | 0.25 | 35 | 768.5039 | 214.0922 | 350.859375 | 4.61447 | 2714.839
26 | 4493 | 26383 | 500.8 | 383.8 | 1.269349 | 21.378 | 2 | 88 | 2 | 88 | 1 | 105 | 1 | 105 | 0.068 | 1.65 | 0.25 | 35 | 766.1098 | 235.4562 | 368.9583 | 3.707771 | 2417.203
26 | 4511 | 26399 | 503 | 385.4 | 1.230924 | 21.461 | 2.5 | 85 | 2.5 | 88 | 1 | 107 | 1 | 106 | 0.068 | 1.65 | 0.25 | 35 | 765.064 | 243.5683 | 351.3833 | 6.983284 | 2274.381
26 | 4508 | 26319 | 500.4 | 383.4 | 1.20419 | 21.215 | 2.5 | 85 | 2.5 | 90 | 1 | 107 | 1 | 106 | 0.068 | 1.65 | 0.25 | 35 | 765.5852 | 234.4807 | 337.634375 | 2.969131 | 2309.791
21.9 | 4520 | 26161 | 679.4 | 455.4 | 2.040661 | 20.59 | 3.5 | 80 | 3.5 | 80 | 1.3 | 99 | 1.3 | 99 | 0.085 | 1.65 | 0.3 | 21 | 745.6899 | 536.7416 | 721.4073 | 4.541818 | 914.6174
21.9 | 4522 | 26351 | 685.4 | 459.4 | 2.036704 | 21.033 | 3.5 | 80 | 3.5 | 80 | 1.3 | 99 | 1.3 | 99 | 0.085 | 1.65 | 0.3 | 21 | 746.3471 | 535.4003 | 720.284375 | 4.686764 | 924.6137
21.9 | 4512 | 26237 | 692.4 | 464 | 2.028555 | 20.233 | 3.5 | 80 | 3.5 | 80 | 1.3 | 99 | 1.3 | 99 | 0.085 | 1.65 | 0.3 | 21 | 746.0012 | 530.6759 | 713.826 | 4.61345 | 937.572
21.9 | 4526 | 26169 | 683.4 | 458 | 2.084388 | 21.124 | 3.5 | 83 | 3.5 | 83 | 1.3 | 99 | 1.3 | 99 | 0.085 | 1.65 | 0.3 | 21 | 745.6573 | 541.2605 | 726.503125 | 3.670687 | 901.0648
21.9 | 4528 | 26279 | 676.8 | 453.6 | 2.078481 | 20.269 | 3.5 | 83 | 3.5 | 83 | 1.3 | 99 | 1.3 | 99 | 0.085 | 1.65 | 0.3 | 21 | 746.5665 | 539.5338 | 723.0729 | 4.493581 | 921.7156
21.9 | 4522 | 26324 | 680.4 | 456 | 2.104584 | 20.426 | 3.5 | 83 | 3.5 | 83 | 1.3 | 99 | 1.3 | 99 | 0.085 | 1.65 | 0.3 | 21 | 744.7034 | 539.5469 | 720.6177 | 4.147975 | 901.2165
21.9 | 4524 | 26300 | 681 | 456.4 | 2.097097 | 21 | 3.5 | 83 | 3.5 | 83 | 1.3 | 99 | 1.3 | 99 | 0.085 | 1.65 | 0.3 | 21 | 744.1468 | 542.465 | 725.3635 | 3.69758 | 895.4848
21.9 | 4512 | 26262 | 686.4 | 460 | 2.057988 | 20.951 | 3.5 | 75 | 3.5 | 75 | 1.3 | 99 | 1.3 | 99 | 0.085 | 1.65 | 0.3 | 21 | 744.0497 | 537.0001 | 714.399 | 3.804981 | 911.9741
21.9 | 4527 | 26109 | 681.4 | 456.6 | 2.025343 | 20.409 | 3.5 | 75 | 3.5 | 75 | 1.3 | 99 | 1.3 | 99 | 0.085 | 1.65 | 0.3 | 21 | 745.2431 | 534.7588 | 715.7021 | 3.350545 | 911.3284
21.9 | 4524 | 26296 | 674 | 451.8 | 1.972159 | 20.531 | 3.5 | 73 | 3.5 | 73 | 1.3 | 99 | 1.3 | 99 | 0.085 | 1.65 | 0.3 | 21 | 747.5216 | 535.6954 | 714.8667 | 3.286147 | 921.8095
21.9 | 4525 | 26219 | 708.6 | 475 | 2.06666 | 21.292 | 3.5 | 73 | 3.5 | 73 | 1.3 | 99 | 1.3 | 99 | 0.085 | 1.65 | 0.3 | 21 | 748.6394 | 546.074 | 723.953125 | 4.555952 | 911.48
21.9 | 4536 | 26359 | 700.4 | 469.4 | 1.893469 | 20.349 | 3.5 | 73 | 3.5 | 73 | 1.3 | 99 | 1.3 | 99 | 0.085 | 1.65 | 0.3 | 21 | 750.3477 | 524.1662 | 699.934375 | 8.991584 | 986.7919
21.9 | 4529 | 26030 | 715 | 479.2 | 1.950384 | 20.956 | 3.5 | 73 | 3.5 | 73 | 1.3 | 99 | 1.3 | 99 | 0.085 | 1.65 | 0.3 | 21 | 750.6487 | 536.8495 | 713.475 | 4.842404 | 943.5885
21.9 | 4532 | 25557 | 712.8 | 477.6 | 1.912187 | 21.058 | 3.5 | 73 | 3.5 | 73 | 1.3 | 99 | 1.3 | 99 | 0.085 | 1.65 | 0.3 | 21 | 749.3216 | 531.1383 | 706.5479 | 6.6445 | 954.592
21.9 | 4512 | 25989 | 717.8 | 481.2 | 2.050664 | 20.719 | 3.5 | 73 | 3.5 | 73 | 1.3 | 99 | 1.3 | 99 | 0.085 | 1.65 | 0.3 | 21 | 743.3927 | 534.6444 | 710.80625 | 4.252527 | 913.5861
21.9 | 4497 | 26112 | 712.4 | 477.4 | 2.013572 | 20.98 | 3.5 | 73 | 3.5 | 73 | 1.3 | 99 | 1.3 | 99 | 0.085 | 1.65 | 0.3 | 21 | 746.6424 | 533.78 | 714.0625 | 5.703202 | 934.0973
21.9 | 4509 | 26125 | 711.4 | 476.8 | 2.031132 | 20.867 | 3.5 | 73 | 3.5 | 73 | 1.3 | 99 | 1.3 | 99 | 0.085 | 1.65 | 0.3 | 21 | 746.0319 | 536.2409 | 714.9604 | 4.265345 | 918.5946
21.9 | 4511 | 26117 | 725 | 486 | 1.99445 | 20.968 | 3.5 | 73 | 3.5 | 73 | 1.3 | 99 | 1.3 | 99 | 0.085 | 1.65 | 0.3 | 21 | 746.0247 | 527.5695 | 702.15 | 5.971621 | 945.2235
21.9 | 4525 | 26166 | 714.6 | 478.8 | 1.973299 | 21.111 | 3.5 | 73 | 3.5 | 73 | 1.3 | 99 | 1.3 | 99 | 0.085 | 1.65 | 0.3 | 21 | 745.7007 | 529.8733 | 702.624 | 5.676145 | 940.7354
21.9 | 4525 | 26148 | 713 | 478 | 1.973609 | 20.916 | 3.5 | 73 | 3.5 | 73 | 1.3 | 99 | 1.3 | 99 | 0.085 | 1.65 | 0.3 | 21 | 748.5612 | 539.6672 | 712.2521 | 4.60533 | 919.0138
16.4 | 3316 | 37468 | 380.8 | 238 | 2.233411 | 20.374 | 3 | 85 | 3 | 85 | 1 | 95 | 1 | 95 | 0.085 | 1.65 | 0.3 | 19 | 743.2222 | 580.0863 | 760.5854 | 3.920062 | 657.9636
16.4 | 3319 | 37948 | 398 | 248.6 | 2.256859 | 20.777 | 3 | 85 | 3 | 85 | 1 | 95 | 1 | 95 | 0.085 | 1.65 | 0.3 | 19 | 734.895 | 562.5273 | 739.746875 | 3.678465 | 621.9776
16.4 | 3306 | 37758 | 376.6 | 235.4 | 2.236754 | 20.869 | 3 | 85 | 3 | 85 | 1 | 95 | 1 | 95 | 0.085 | 1.65 | 0.3 | 19 | 741.6907 | 579.4925 | 759.1448 | 3.975691 | 635.7097
16.4 | 3309 | 37674 | 370.4 | 231.6 | 2.086451 | 20.928 | 3 | 85 | 3 | 85 | 1 | 95 | 1 | 95 | 0.085 | 1.65 | 0.3 | 19 | 748.0697 | 576.704 | 755.5385 | 4.700958 | 671.6777
16.4 | 3296 | 38095 | 378 | 236.2 | 2.172843 | 21.002 | 3 | 85 | 3 | 85 | 1 | 95 | 1 | 95 | 0.085 | 1.65 | 0.3 | 19 | 741.5658 | 573.7861 | 752.971875 | 4.940267 | 653.1609
16.4 | 3314 | 37672 | 374.2 | 233.8 | 2.126866 | 21.07 | 3 | 85 | 3 | 85 | 1 | 95 | 1 | 95 | 0.085 | 1.65 | 0.3 | 19 | 742.8002 | 571.0483 | 749.621875 | 3.733194 | 661.1749
16.4 | 3317 | 37558 | 378.4 | 236.4 | 2.215561 | 21.153 | 3 | 85 | 3 | 85 | 1 | 95 | 1 | 95 | 0.085 | 1.65 | 0.3 | 19 | 741.0185 | 573.069 | 753.1042 | 4.209443 | 652.4471
16.4 | 3313 | 37743 | 388.8 | 243 | 2.217781 | 21.243 | 3 | 85 | 3 | 85 | 1 | 95 | 1 | 95 | 0.085 | 1.65 | 0.3 | 19 | 740.0284 | 573.8795 | 753.14375 | 3.465364 | 645.0331
16.4 | 3308 | 37884 | 373.8 | 233.6 | 2.15589 | 21.262 | 3 | 85 | 3 | 85 | 1 | 95 | 1 | 95 | 0.085 | 1.65 | 0.3 | 19 | 744.2301 | 579.0229 | 758.6417 | 3.871298 | 660.867
16.4 | 3318 | 37834 | 376.8 | 235.6 | 2.137366 | 21.139 | 3 | 85 | 3 | 85 | 1 | 95 | 1 | 95 | 0.085 | 1.65 | 0.3 | 19 | 740.9501 | 567.2021 | 745.1323 | 3.278821 | 642.651
16.4 | 3310 | 37847 | 377.8 | 236 | 2.157246 | 21.14 | 3 | 85 | 3 | 85 | 1 | 95 | 1 | 95 | 0.085 | 1.65 | 0.3 | 19 | 742.0227 | 574.2573 | 753.3729 | 3.055711 | 658.3192
16.4 | 3299 | 37860 | 374.4 | 234 | 2.066982 | 21.133 | 3 | 85 | 3 | 85 | 1 | 95 | 1 | 95 | 0.085 | 1.65 | 0.3 | 19 | 745.6617 | 573.9707 | 753.0802 | 4.085227 | 673.7458
16.4 | 3303 | 37942 | 375.8 | 234.8 | 2.100682 | 21.095 | 3 | 85 | 3 | 85 | 1 | 95 | 1 | 95 | 0.085 | 1.65 | 0.3 | 19 | 743.5727 | 572.5964 | 750.8667 | 3.558505 | 666.2564
16.4 | 3314 | 37762 | 372.2 | 232.6 | 2.079566 | 21.118 | 3 | 85 | 3 | 85 | 1 | 95 | 1 | 95 | 0.085 | 1.65 | 0.3 | 19 | 746.0883 | 579.0363 | 759.028125 | 4.038158 | 669.0219
16.4 | 3303 | 37837 | 379.8 | 237.4 | 2.12515 | 21.07 | 3 | 85 | 3 | 85 | 1 | 95 | 1 | 95 | 0.085 | 1.65 | 0.3 | 19 | 739.5185 | 570.6412 | 748.2146 | 4.35006 | 643.2516
16.4 | 3348 | 37303 | 374.4 | 234 | 2.100478 | 21.058 | 3 | 85 | 3 | 85 | 1 | 95 | 1 | 95 | 0.085 | 1.65 | 0.3 | 19 | 743.7141 | 577.07 | 757.026 | 3.461442 | 660.1617
16.4 | 3304 | 38093 | 375.8 | 234.8 | 2.060359 | 20.953 | 3 | 85 | 3 | 85 | 1 | 95 | 1 | 95 | 0.085 | 1.65 | 0.3 | 19 | 742.2235 | 572.9766 | 750.46875 | 3.975588 | 651.4306
16.4 | 3310 | 38093 | 374.6 | 234 | 2.071805 | 20.966 | 3 | 85 | 3 | 85 | 1 | 95 | 1 | 95 | 0.085 | 1.65 | 0.3 | 19 | 744.1133 | 576.1624 | 754.1375 | 3.892102 | 663.8584
16.4 | 3317 | 37803 | 378.2 | 236.4 | 2.097182 | 20.988 | 3 | 85 | 3 | 85 | 1 | 95 | 1 | 95 | 0.085 | 1.65 | 0.3 | 19 | 741.3435 | 569.231 | 747.0271 | 3.510965 | 654.4698
16.4 | 3305 | 38030 | 374.4 | 234 | 2.062784 | 20.986 | 3 | 85 | 3 | 85 | 1 | 95 | 1 | 95 | 0.085 | 1.65 | 0.3 | 19 | 744.0902 | 575.9994 | 754.6885 | 4.290849 | 662.5119
17.2 | 2651 | 38042 | 502 | 313.8 | 2.004655 | 21.052 | 3 | 77 | 3 | 77 | 3.5 | 103 | 3.5 | 103 | 0.065 | 1.7 | 0.25 | 33 | 764.6919 | 409.5556 | 576.6771 | 5.496402 | 751.8729
17.2 | 2643 | 38354 | 502.8 | 314.2 | 2.050758 | 21.755 | 3 | 77 | 3 | 77 | 3.5 | 103 | 3.5 | 103 | 0.065 | 1.7 | 0.25 | 33 | 769.5892 | 436.9576 | 601.546875 | 8.479146 | 704.7252
17.2 | 2634 | 38269 | 499.4 | 312 | 2.01294 | 21.005 | 3 | 77 | 3 | 77 | 3.5 | 103 | 3.5 | 103 | 0.065 | 1.7 | 0.25 | 33 | 771.5519 | 431.5767 | 599.2979 | 6.49593 | 723.5998
17.2 | 2643 | 37960 | 498.8 | 311.6 | 2.053556 | 21.047 | 3 | 77 | 3 | 77 | 3.5 | 103 | 3.5 | 103 | 0.065 | 1.7 | 0.25 | 33 | 771.0312 | 433.539 | 605.2271 | 7.879017 | 707.328
17.2 | 2638 | 38011 | 500.2 | 312.6 | 2.020175 | 21.346 | 3 | 77 | 3 | 77 | 3.5 | 103 | 3.5 | 103 | 0.065 | 1.7 | 0.25 | 33 | 769.4856 | 419.6592 | 590.259375 | 7.182925 | 741.5255
17.2 | 2643 | 38274 | 502.6 | 314.2 | 2.010968 | 21.233 | 3 | 77 | 3 | 77 | 3.5 | 103 | 3.5 | 103 | 0.065 | 1.7 | 0.25 | 33 | 768.4834 | 419.2277 | 581.5167 | 4.738949 | 739.8341
17.2 | 2632 | 38741 | 500.2 | 312.6 | 2.02489 | 21.173 | 3 | 77 | 3 | 77 | 3.5 | 103 | 3.5 | 103 | 0.065 | 1.7 | 0.25 | 33 | 768.5106 | 422.6789 | 587.228125 | 6.814196 | 720.6038
17.2 | 2647 | 38247 | 500.8 | 313 | 2.015992 | 21.439 | 3 | 77 | 3 | 77 | 3.5 | 103 | 3.5 | 103 | 0.065 | 1.7 | 0.25 | 33 | 771.5966 | 426.9309 | 595.7677 | 10.24869 | 736.2701
17.2 | 2637 | 38260 | 503.2 | 314.4 | 2.04906 | 21.312 | 3 | 77 | 3 | 77 | 3.5 | 103 | 3.5 | 103 | 0.065 | 1.7 | 0.25 | 33 | 767.4874 | 457.1719 | 616.0635 | 5.624126 | 655.9454
17.2 | 2638 | 38399 | 502.2 | 313.8 | 2.044442 | 21.242 | 3 | 77 | 3 | 77 | 3.5 | 103 | 3.5 | 103 | 0.065 | 1.7 | 0.25 | 33 | 766.137 | 433.5332 | 591.615625 | 4.740406 | 698.011
17.2 | 2634 | 38453 | 501 | 313.2 | 2.050935 | 21.191 | 3 | 77 | 3 | 77 | 3.5 | 103 | 3.5 | 103 | 0.065 | 1.7 | 0.25 | 33 | 767.8843 | 441.2399 | 601.351 | 6.380489 | 691.3042
17.2 | 2626 | 38301 | 500.2 | 312.6 | 1.967417 | 21.356 | 3 | 77 | 3 | 77 | 3.5 | 103 | 3.5 | 103 | 0.065 | 1.7 | 0.25 | 33 | 770.0984 | 427.3534 | 587.1542 | 6.05124 | 715.4782
17.2 | 2640 | 38141 | 502.6 | 314.2 | 2.044934 | 21.083 | 3 | 77 | 3 | 77 | 3.5 | 103 | 3.5 | 103 | 0.065 | 1.7 | 0.25 | 33 | 765.8653 | 444.3488 | 609.6125 | 6.221515 | 673.2047
17.2 | 2634 | 38434 | 497.8 | 311 | 1.964287 | 20.646 | 3 | 77 | 3 | 77 | 3.5 | 103 | 3.5 | 103 | 0.065 | 1.7 | 0.25 | 33 | 768.557 | 425.3554 | 593.878125 | 6.974122 | 718.504
17.2 | 2637 | 38043 | 500 | 312.4 | 1.996967 | 21.056 | 3 | 77 | 3 | 77 | 3.5 | 103 | 3.5 | 103 | 0.065 | 1.7 | 0.25 | 33 | 765.5791 | 425.3029 | 592.621875 | 8.304724 | 706.5634
17.2 | 2640 | 38234 | 502.4 | 314 | 2.004196 | 20.951 | 3 | 85 | 3 | 85 | 2 | 95 | 2 | 95 | 0.065 | 1.7 | 0.25 | 33 | 764.6181 | 438.2267 | 601.60625 | 4.168515 | 683.2279
17.2 | 2640 | 38428 | 498.2 | 311.4 | 1.995524 | 20.335 | 3 | 85 | 3 | 85 | 2 | 95 | 2 | 95 | 0.065 | 1.7 | 0.25 | 33 | 765.6906 | 402.7505 | 568.3021 | 6.354339 | 755.9931
17.2 | 2637 | 38605 | 497.8 | 311.2 | 2.096768 | 20.636 | 3 | 77 | 3 | 77 | 3.5 | 103 | 3.5 | 103 | 0.065 | 1.7 | 0.25 | 33 | 767.029 | 437.4636 | 607.299 | 8.092198 | 689.644
17.2 | 2644 | 38320 | 499.2 | 312 | 2.071665 | 20.73 | 3 | 77 | 3 | 77 | 3.5 | 103 | 3.5 | 103 | 0.065 | 1.7 | 0.25 | 33 | 769.5969 | 418.6186 | 590.8167 | 7.14542 | 747.7819
17.2 | 2636 | 38881 | 503 | 314.4 | 2.033707 | 21.42 | 3 | 77 | 3 | 77 | 3.5 | 103 | 3.5 | 103 | 0.065 | 1.7 | 0.25 | 33 | 769.8911 | 414.7393 | 589.0552 | 8.326161 | 743.6129
19.5 | 4552 | 38269 | 499.2 | 375.4 | 1.583892 | 21.343 | 3 | 84 | 3 | 84 | 1.3 | 92 | 1.3 | 92 | 0.063 | 1.65 | 0.15 | 35 | 753.5851 | 209.7633 | 357.915625 | 19.70663 | 1577.659
19.5 | 4529 | 38427 | 488.4 | 365 | 1.55373 | 21.297 | 3 | 78 | 3 | 78 | 1.3 | 88 | 1.3 | 88 | 0.063 | 1.65 | 0.15 | 35 | 758.5811 | 212.3558 | 365.401 | 23.51477 | 1555.244
19.5 | 4558 | 38182 | 487.4 | 363.6 | 1.559414 | 21.164 | 3 | 78 | 3 | 78 | 1.3 | 88 | 1.3 | 88 | 0.063 | 1.65 | 0.15 | 35 | 757.1815 | 212.3895 | 363.740625 | 21.97471 | 1551.105
19.5 | 4538 | 38389 | 488.4 | 365 | 1.552847 | 21.351 | 3 | 78 | 3 | 78 | 1.3 | 88 | 1.3 | 88 | 0.063 | 1.65 | 0.15 | 35 | 756.9943 | 216.5917 | 361.340625 | 21.82574 | 1538.689
19.5 | 4534 | 38435 | 489.6 | 366.6 | 1.536698 | 21.633 | 3 | 75 | 3 | 75 | 1.3 | 85 | 1.3 | 85 | 0.063 | 1.65 | 0.15 | 35 | 759.5915 | 214.0918 | 371.475 | 20.1183 | 1559.797
19.5 | 4551 | 38410 | 490.2 | 367.4 | 1.525727 | 21.771 | 3 | 72 | 3 | 78 | 1.3 | 85 | 1.3 | 85 | 0.063 | 1.65 | 0.15 | 35 | 758.5527 | 212.2971 | 364.209375 | 17.97 | 1567.02
19.5 | 4547 | 38734 | 490.6 | 367.8 | 1.541709 | 21.753 | 3 | 72 | 3 | 78 | 1.3 | 85 | 1.3 | 85 | 0.063 | 1.65 | 0.15 | 35 | 754.5981 | 213.4817 | 358.4125 | 22.38593 | 1546.114
19.5 | 4561 | 38425 | 489.2 | 366.2 | 1.505708 | 21.289 | 3 | 72 | 3 | 78 | 1.3 | 85 | 1.3 | 85 | 0.063 | 1.65 | 0.15 | 35 | 762.3692 | 191.0826 | 354.224 | 20.27162 | 1739.122
19.5 | 4543 | 38570 | 488 | 364.4 | 1.559242 | 21.23 | 3 | 72 | 3 | 78 | 1.3 | 85 | 1.3 | 85 | 0.063 | 1.65 | 0.15 | 35 | 756.3024 | 230.2666 | 370.0896 | 18.8554 | 1439.061
19.5 | 4541 | 38371 | 487.8 | 364.2 | 1.534998 | 21.301 | 3 | 72 | 3 | 78 | 1.3 | 85 | 1.3 | 85 | 0.063 | 1.65 | 0.15 | 35 | 756.2259 | 203.7575 | 367.0729 | 17.00978 | 1629.311
19.5 | 4559 | 38294 | 489.2 | 366.2 | 1.516036 | 21.633 | 3 | 72 | 3 | 78 | 1.3 | 85 | 1.3 | 85 | 0.063 | 1.65 | 0.15 | 35 | 762.1399 | 200.0518 | 353.6104 | 23.82751 | 1664.436
19.5 | 4525 | 38517 | 489.6 | 366.6 | 1.552571 | 21.744 | 3 | 72 | 3 | 78 | 1.3 | 85 | 1.3 | 85 | 0.063 | 1.65 | 0.15 | 35 | 757.0078 | 227.4784 | 364.746875 | 27.2776 | 1464.999
19.5 | 4552 | 38364 | 490.4 | 367.8 | 1.535117 | 21.965 | 3 | 72 | 3 | 78 | 1.3 | 85 | 1.3 | 85 | 0.063 | 1.65 | 0.15 | 35 | 760.3194 | 215.049 | 360.4427 | 23.35308 | 1570.139
19.5 | 4564 | 38390 | 491.2 | 369 | 1.528261 | 22.172 | 3 | 72 | 3 | 78 | 1.3 | 85 | 1.3 | 85 | 0.063 | 1.65 | 0.15 | 35 | 756.0133 | 206.265 | 361.0458 | 20.46536 | 1612.161
19.5 | 4533 | 38751 | 491.6 | 369.4 | 1.528112 | 21.995 | 3 | 70 | 3 | 76 | 1.3 | 83 | 1.3 | 83 | 0.063 | 1.65 | 0.15 | 35 | 758.181 | 207.0211 | 365.5021 | 19.08595 | 1613.181
19.5 | 4560 | 38408 | 490.8 | 368.2 | 1.537778 | 21.962 | 3 | 70 | 3 | 76 | 1.3 | 83 | 1.3 | 83 | 0.063 | 1.65 | 0.15 | 35 | 756.6831 | 215.755 | 374.9667 | 18.58543 | 1533.118
19.5 | 4553 | 38558 | 489.6 | 366.6 | 1.521759 | 21.202 | 3 | 70 | 3 | 76 | 1.3 | 83 | 1.3 | 83 | 0.063 | 1.65 | 0.15 | 35 | 758.2681 | 198.5267 | 354.90625 | 16.85453 | 1654.914
19.5 | 4556 | 38526 | 487.6 | 363.8 | 1.519253 | 21.102 | 3 | 70 | 3 | 76 | 1.3 | 83 | 1.3 | 83 | 0.063 | 1.65 | 0.15 | 35 | 758.352 | 200.7029 | 351.603125 | 25.18424 | 1674.089
19.5 | 4552 | 38396 | 487.2 | 363.4 | 1.513676 | 21.091 | 3 | 68 | 3 | 74 | 1.3 | 83 | 1.3 | 83 | 0.063 | 1.65 | 0.15 | 35 | 762.2068 | 196.3878 | 359.05625 | 18.31669 | 1694.63
19.5 | 4563 | 38179 | 487.6 | 363.8 | 1.551 | 21.172 | 3 | 68 | 3 | 74 | 1.3 | 83 | 1.3 | 83 | 0.063 | 1.65 | 0.15 | 35 | 755.5144 | 220.4645 | 375.3354 | 18.30565 | 1490.38
25.9 | 4501 | 26333 | 538.4 | 411 | 1.261243 | 21.052 | 3 | 95 | 3 | 96 | 1 | 94 | 1 | 95 | 0.068 | 1.65 | 0.25 | 35 | 764.6309 | 232.3873 | 361.3771 | 3.422852 | 2430.452
25.9 | 4509 | 26132 | 502.6 | 381.6 | 1.281226 | 21.202 | 3 | 89 | 3 | 89 | 1 | 99 | 1 | 97 | 0.068 | 1.65 | 0.25 | 35 | 766.4873 | 214.6266 | 358.7896 | 4.535294 | 2682.641
25.9 | 4500 | 26329 | 500.8 | 380 | 1.297675 | 20.887 | 3 | 89 | 3 | 89 | 1 | 102 | 1 | 101 | 0.068 | 1.65 | 0.25 | 35 | 763.9562 | 226.5166 | 366.2625 | 3.794403 | 2533.242
25.9 | 4501 | 26301 | 500.8 | 383.8 | 1.269451 | 21.331 | 3 | 89 | 3 | 89 | 1.5 | 106 | 1.5 | 105 | 0.068 | 1.65 | 0.25 | 35 | 766.6659 | 224.3355 | 358.7802 | 2.771378 | 2536.573
25.9 | 4510 | 26220 | 502 | 384.6 | 1.224804 | 21.493 | 2.5 | 86 | 2.5 | 88 | 1 | 109 | 1 | 106 | 0.068 | 1.65 | 0.25 | 35 | 770.1588 | 215.7398 | 343.549 | 2.164154 | 2588.349
25.9 | 4510 | 26517 | 500.4 | 383.4 | 1.207675 | 21.275 | 2.5 | 85 | 2.5 | 90 | 1 | 107 | 1 | 106 | 0.068 | 1.65 | 0.25 | 35 | 761.5992 | 223.573 | 344.9198 | 4.076767 | 2413.186
25.9 | 4496 | 26544 | 506.2 | 384.6 | 1.180859 | 21.668 | 2.5 | 88 | 2.5 | 92 | 1 | 105 | 1 | 104 | 0.068 | 1.65 | 0.25 | 35 | 765.4647 | 205.8718 | 340.6302 | 3.220596 | 2659.762
25.9 | 4518 | 26100 | 501 | 380.2 | 1.191264 | 20.928 | 2.5 | 88 | 2.5 | 92 | 1 | 105 | 1 | 104 | 0.068 | 1.65 | 0.25 | 35 | 770.2207 | 215.6363 | 344.5521 | 2.271271 | 2596.992
25.9 | 4489 | 26622 | 500.2 | 379.6 | 1.196524 | 20.863 | 2.5 | 91 | 2.5 | 93 | 1 | 105 | 1 | 104 | 0.068 | 1.65 | 0.25 | 35 | 767.5245 | 231.4415 | 375.44375 | 3.046207 | 2329.853
25.9 | 4494 | 26386 | 501.2 | 380.4 | 1.181908 | 21.133 | 2.5 | 91 | 2.5 | 93 | 1 | 105 | 1 | 104 | 0.068 | 1.65 | 0.25 | 35 | 768.4112 | 215.1684 | 347.8854 | 4.312766 | 2508.885
25.9 | 4492 | 26364 | 506.2 | 384.4 | 1.180431 | 21.668 | 2.5 | 91 | 2.5 | 93 | 1 | 105 | 1 | 104 | 0.068 | 1.65 | 0.25 | 35 | 766.398 | 217.3649 | 349.4615 | 2.312469 | 2501.268
25.9 | 4499 | 26201 | 507.4 | 385.4 | 1.172273 | 21.865 | 2.5 | 91 | 2.5 | 93 | 1 | 105 | 1 | 104 | 0.068 | 1.65 | 0.25 | 35 | 763.545 | 215.6093 | 344.74375 | 4.173584 | 2471.886
25.9 | 4514 | 26235 | 506.8 | 385 | 1.186267 | 21.902 | 2.5 | 91 | 2.5 | 93 | 1 | 105 | 1 | 104 | 0.068 | 1.65 | 0.25 | 35 | 764.2897 | 224.7268 | 349.526 | 2.717133 | 2362.16
25.9 | 4508 | 26203 | 572.2 | 457.8 | 1.175766 | 20.739 | 3 | 70 | 3 | 80 | 1.5 | 90 | 1.5 | 97 | 0.068 | 1.65 | 0.25 | 35 | 769.7306 | 191.3876 | 314.228125 | 9.847605 | 2925.372
25.9 | 4510 | 26355 | 570 | 456 | 1.207745 | 20.567 | 3 | 70 | 3 | 80 | 1.5 | 90 | 1.5 | 97 | 0.068 | 1.65 | 0.25 | 35 | 769.0216 | 203.917 | 318.1417 | 10.5596 | 2725.594
25.9 | 4500 | 26436 | 570.8 | 456.6 | 1.187162 | 20.717 | 3 | 70 | 3 | 80 | 1.5 | 90 | 1.5 | 97 | 0.068 | 1.65 | 0.25 | 35 | 770.8028 | 194.9539 | 316.8229 | 6.420401 | 2904.63
25.9 | 4508 | 26438 | 571.8 | 457.4 | 1.18437 | 20.819 | 3 | 70 | 3 | 80 | 1.5 | 90 | 1.5 | 97 | 0.068 | 1.65 | 0.25 | 35 | 772.3126 | 195.0532 | 317.9427 | 11.49674 | 2889.665
25.9 | 4442 | 26319 | 549.8 | 439.8 | 1.304445 | 20.991 | 3 | 80 | 3 | 90 | 1.5 | 90 | 1.5 | 97 | 0.068 | 1.65 | 0.25 | 35 | 766.0657 | 240.167 | 344.553125 | 6.384326 | 2317.294
25.9 | 4381 | 26545 | 551.4 | 441 | 1.281803 | 21.127 | 3 | 80 | 3 | 90 | 1.5 | 90 | 1.5 | 97 | 0.068 | 1.65 | 0.25 | 35 | 768.4327 | 228.2885 | 352.7875 | 6.484708 | 2530.968
25.9 | 4415 | 26238 | 528.2 | 422.6 | 1.268539 | 20.625 | 3 | 80 | 3 | 90 | 1.5 | 90 | 1.5 | 97 | 0.068 | 1.65 | 0.25 | 35 | 767.5593 | 226.2611 | 342.876 | 5.7071 | 2511.297
16.5 | 3302 | 38204 | 370.2 | 231.4 | 2.238692 | 20.306 | 3 | 85 | 3 | 85 | 1 | 95 | 1 | 95 | 0.085 | 1.65 | 0.3 | 19 | 746.0676 | 586.8582 | 767.3323 | 7.983146 | 648.5021
16.5 | 3307 | 37286 | 380.6 | 237.8 | 2.2996 | 20.237 | 3 | 85 | 3 | 85 | 1 | 95 | 1 | 95 | 0.085 | 1.65 | 0.3 | 19 | 734.1947 | 567.5977 | 746.19375 | 4.629687 | 625.3764
16.5 | 3316 | 37463 | 376.8 | 235.4 | 2.161656 | 21.074 | 3 | 85 | 3 | 85 | 1 | 95 | 1 | 95 | 0.085 | 1.65 | 0.3 | 19 | 742.2586 | 574.2407 | 755.224 | 3.452771 | 662.475
16.5 | 3297 | 37938 | 377 | 235.6 | 2.102933 | 20.969 | 3 | 85 | 3 | 85 | 1 | 95 | 1 | 95 | 0.085 | 1.65 | 0.3 | 19 | 741.3889 | 570.816 | 748.915625 | 4.144864 | 657.4468
16.5 | 3301 | 38109 | 374.8 | 234.2 | 2.055364 | 21.001 | 3 | 85 | 3 | 85 | 1 | 95 | 1 | 95 | 0.085 | 1.65 | 0.3 | 19 | 746.1576 | 573.5189 | 753.2177 | 3.798123 | 684.2761
16.5 | 3312 | 37614 | 374.8 | 234.2 | 2.058359 | 21.101 | 3 | 85 | 3 | 85 | 1 | 95 | 1 | 95 | 0.085 | 1.65 | 0.3 | 19 | 744.8534 | 572.9626 | 752.3875 | 3.705707 | 677.659
16.5 | 3315 | 37751 | 376.2 | 235 | 2.083162 | 21.335 | 3 | 85 | 3 | 85 | 1 | 95 | 1 | 95 | 0.085 | 1.65 | 0.3 | 19 | 741.976 | 569.5207 | 746.79375 | 3.132645 | 657.5032
16.5 | 3297 | 37861 | 374.2 | 233.8 | 2.03938 | 21.358 | 3 | 85 | 3 | 85 | 1 | 95 | 1 | 95 | 0.085 | 1.65 | 0.3 | 19 | 745.8009 | 579.6407 | 757.6354 | 4.552196 | 673.6321
16.5 | 3308 | 37747 | 383.4 | 239.6 | 2.020905 | 21.322 | 3 | 85 | 3 | 85 | 1 | 95 | 1 | 95 | 0.085 | 1.65 | 0.3 | 19 | 742.6578 | 565.7718 | 743.0948 | 3.015234375 | 678.4891
16.5 | 3273 | 36520 | 414 | 258.6 | 2.030134 | 20.957 | 3 | 81 | 3 | 81 | 1 | 93 | 1 | 93 | 0.085 | 1.65 | 0.3 | 19 | 743.3282 | 569.0155 | 743.5979 | 4.09955 | 680.7053
16.5 | 3241 | 36821 | 435.2 | 272 | 2.123987 | 20.622 | 3 | 81 | 3 | 81 | 1 | 93 | 1 | 93 | 0.085 | 1.65 | 0.3 | 19 | 744.654 | 577.4292 | 751.925 | 4.115914 | 675.834
16.5 | 3252 | 36656 | 442 | 276.2 | 2.164235 | 20.419 | 3 | 81 | 3 | 81 | 1 | 93 | 1 | 93 | 0.085 | 1.65 | 0.3 | 19 | 742.1087 | 567.8061 | 741.6677 | 3.400742 | 678.689
16.5 | 3249 | 36889 | 433.8 | 271.2 | 2.146561 | 20.415 | 3 | 81 | 3 | 81 | 1 | 93 | 1 | 93 | 0.085 | 1.65 | 0.3 | 19 | 743.2546 | 577.7282 | 751.9729 | 4.458568 | 658.051
16.5 | 3257 | 36017 | 437 | 273 | 2.094959 | 20.641 | 3 | 81 | 3 | 81 | 1 | 93 | 1 | 93 | 0.085 | 1.65 | 0.3 | 19 | 743.3656 | 571.9496 | 746.2083 | 4.297121 | 669.6574
16.5 | 3260 | 37950 | 434 | 271.2 | 2.030998 | 20.912 | 3 | 81 | 3 | 81 | 1 | 93 | 1 | 93 | 0.085 | 1.65 | 0.3 | 19 | 747.5953 | 569.8381 | 742.6948 | 4.800015 | 696.511
16.5 | 3264 | 37947 | 435.6 | 272.2 | 2.112403 | 20.975 | 3 | 81 | 3 | 81 | 1 | 93 | 1 | 93 | 0.085 | 1.65 | 0.3 | 19 | 746.436 | 576.5827 | 749.7458 | 5.681897 | 684.6102
16.5 | 3261 | 37959 | 436 | 272.4 | 2.100752 | 21.091 | 3 | 81 | 3 | 81 | 1 | 93 | 1 | 93 | 0.085 | 1.65 | 0.3 | 19 | 745.6965 | 574.9171 | 747.8083 | 5.105138 | 682.7328
16.5 | 3265 | 26258 | 439.8 | 274.8 | 2.050815 | 21.086 | 3 | 81 | 3 | 81 | 1 | 93 | 1 | 93 | 0.085 | 1.65 | 0.3 | 19 | 747.8027 | 568.8667 | 739.5458 | 4.558742 | 725.7073
16.5 | 3266 | 26196 | 439.8 | 274.8 | 2.086487 | 20.992 | 3 | 81 | 3 | 81 | 1 | 93 | 1 | 93 | 0.085 | 1.65 | 0.3 | 19 | 744.9049 | 572.5724 | 742.5479 | 4.824235 | 710.9594
16.5 | 3269 | 26350 | 453.8 | 283.6 | 2.117995 | 20.745 | 3 | 81 | 3 | 81 | 1 | 93 | 1 | 93 | 0.085 | 1.65 | 0.3 | 19 | 744.2059 | 567.2646 | 737.5229 | 4.142667 | 709.4273
14.1 | 3268 | 37608 | 194 | 120 | 2.501884 | 20.941 | 3.5 | 100 | 3.5 | 81 | 1.3 | 100 | 1.3 | 85 | 0.072 | 1.65 | 0.315 | 20 | 727.4794 | 594.1476 | 766.9729 | 5.16816 | 468.9882
14.1 | 3270 | 37733 | 194 | 120 | 2.501773 | 20.97 | 3.5 | 100 | 3.5 | 81 | 1.3 | 100 | 1.3 | 85 | 0.072 | 1.65 | 0.315 | 20 | 727.029 | 590.1967 | 766.265625 | 2.490997 | 487.1582
14.1 | 3272 | 37659 | 194 | 120 | 2.501719 | 20.984 | 3.5 | 100 | 3.5 | 81 | 1.3 | 100 | 1.3 | 85 | 0.072 | 1.65 | 0.315 | 20 | 730.0759 | 598.4515 | 777.2167 | 2.571754 | 453.3206
14.1 | 3264 | 37853 | 194 | 120 | 2.501719 | 21.013 | 3.5 | 100 | 3.5 | 81 | 1.3 | 100 | 1.3 | 85 | 0.072 | 1.65 | 0.315 | 20 | 727.67 | 594.6958 | 772.48125 | 3.259013 | 463.291
14.1 | 3273 | 37334 | 194 | 120 | 2.501946 | 21.011 | 3.5 | 100 | 3.5 | 81 | 1.3 | 100 | 1.3 | 85 | 0.072 | 1.65 | 0.315 | 20 | 728.9042 | 595.302 | 772.578125 | 3.266528 | 469.2092
14.1 | 3270 | 37577 | 194 | 120 | 2.501857 | 21.049 | 3.5 | 100 | 3.5 | 81 | 1.3 | 100 | 1.3 | 85 | 0.072 | 1.65 | 0.315 | 20 | 729.1813 | 584.4184 | 746.9552 | 3.134155 | 529.8068
14.1 | 3270 | 37778 | 194 | 120 | 2.501822 | 21.048 | 3.5 | 100 | 3.5 | 81 | 1.3 | 100 | 1.3 | 85 | 0.072 | 1.65 | 0.315 | 20 | 730.6972 | 597.6972 | 775.9479 | 3.784649 | 465.6121
14.1 | 3272 | 37529 | 194 | 120 | 2.501973 | 21.037 | 3 | 100 | 3 | 85 | 1.3 | 100 | 1.3 | 100 | 0.072 | 1.65 | 0.315 | 20 | 728.1544 | 597.6732 | 774.6875 | 3.504836 | 448.2206
14.1 | 3269 | 37653 | 194 | 120 | 2.501837 | 21.059 | 3 | 100 | 3 | 85 | 1.3 | 100 | 1.3 | 100 | 0.072 | 1.65 | 0.315 | 20 | 730.1421 | 600.1114 | 778.521875 | 3.291941 | 437.8368
14.1 | 3274 | 37461 | 194 | 120 | 2.50172 | 21.074 | 3 | 100 | 3 | 85 | 1.3 | 100 | 1.3 | 100 | 0.072 | 1.65 | 0.315 | 20 | 729.889 | 597.705 | 776.576 | 3.869297 | 458.7894
14.1 | 3271 | 37449 | 194 | 120 | 2.50183 | 21.076 | 3 | 100 | 3 | 90 | 1.3 | 100 | 1.3 | 85 | 0.072 | 1.65 | 0.315 | 20 | 729.6554 | 601.2287 | 779.6646 | 2.927138 | 430.745
14.1 | 3271 | 37776 | 194 | 120 | 2.501871 | 21.06 | 3 | 100 | 3 | 90 | 1.3 | 100 | 1.3 | 85 | 0.072 | 1.65 | 0.315 | 20 | 728.7919 | 597.988 | 776.4958 | 3.799458 | 443.0669
14.1 | 3273 | 37497 | 194 | 120 | 2.50172 | 21.095 | 3 | 100 | 3 | 90 | 1.3 | 100 | 1.3 | 85 | 0.072 | 1.65 | 0.315 | 20 | 728.765 | 601.7329 | 780.0302 | 3.148358 | 423.6312
14.1 | 3272 | 37250 | 194 | 120 | 2.501823 | 21.089 | 3 | 100 | 3 | 90 | 1.3 | 100 | 1.3 | 85 | 0.072 | 1.65 | 0.315 | 20 | 730.2773 | 600.8498 | 778.9927 | 2.901917 | 440.6485
14.1 | 3273 | 37733 | 194 | 120 | 2.50165 | 21.091 | 3 | 100 | 3 | 90 | 1.3 | 100 | 1.3 | 85 | 0.072 | 1.65 | 0.315 | 20 | 730.2004 | 602.4809 | 781.274 | 2.897873 | 433.1308
14.1 | 3259 | 38120 | 201.6 | 124.6 | 2.382578 | 21.084 | 3 | 96.25018 | 3 | 90 | 1.3 | 96.25018 | 1.3 | 85 | 0.1 | 1.62 | 0.3 | 20 | 736.3977 | 612.0123 | 787.609375 | 19.30005 | 380.8648
14.1 | 3252 | 38265 | 194 | 120 | 2.501492 | 21.127 | 3 | 100 | 3 | 90 | 1.3 | 100 | 1.3 | 85 | 0.1 | 1.62 | 0.3 | 20 | 729.8183 | 599.457 | 777.1479 | 3.01514 | 443.8136
14.1 | 3246 | 38378 | 194 | 120 | 2.501758 | 21.125 | 3 | 100 | 3 | 90 | 1.3 | 100 | 1.3 | 85 | 0.1 | 1.62 | 0.3 | 20 | 728.5533 | 596.9529 | 775.5896 | 2.411957 | 457.354
14.1 | 3252 | 38236 | 194 | 120 | 2.501783 | 21.144 | 3 | 100 | 3 | 90 | 1.3 | 100 | 1.3 | 85 | 0.1 | 1.62 | 0.3 | 20 | 729.3291 | 597.2309 | 774.0677 | 3.280493 | 462.8826
14.1 | 3251 | 26370 | 194 | 120 | 2.501779 | 21.145 | 3 | 100 | 3 | 90 | 1.3 | 100 | 1.3 | 85 | 0.1 | 1.62 | 0.3 | 20 | 715.4474 | 567.9163 | 738.3146 | 2.122498 | 523.863
26.1 | 4488 | 26233 | 540.4 | 412.8 | 1.268355 | 21.303 | 3 | 95 | 3 | 96 | 1 | 94 | 1 | 95 | 0.068 | 1.65 | 0.25 | 35 | 762.4127 | 231.2752 | 374.9365 | 2.65934 | 2527.007
26.1 | 4516 | 26052 | 535.4 | 408.6 | 1.321972 | 20.765 | 3 | 85 | 3 | 89 | 1 | 98 | 1 | 97 | 0.068 | 1.65 | 0.25 | 35 | 760.585 | 207.6932 | 340.2135 | 2.444534 | 2998.131
26.1 | 4507 | 26029 | 501 | 380.2 | 1.327454 | 20.95 | 3 | 89 | 3 | 87 | 1 | 99 | 1 | 97 | 0.068 | 1.65 | 0.25 | 35 | 759.1352 | 248.8382 | 379.4917 | 4.178925 | 2271.922
26.1 | 4489 | 26068 | 502.4 | 385 | 1.303231 | 21.59 | 3 | 90 | 3 | 92 | 1.5 | 108 | 1.5 | 106 | 0.068 | 1.65 | 0.25 | 35 | 759.6694 | 252.0329 | 408.126 | 1.977539 | 2241.053
26.1 | 4510 | 25980 | 501.8 | 384.4 | 1.242785 | 21.426 | 2 | 88 | 2 | 88 | 1 | 105 | 1 | 105 | 0.068 | 1.65 | 0.25 | 35 | 768.1031 | 249.363 | 361.4677 | 1.924057 | 2237.842
26.1 | 4502 | 26386 | 499.8 | 383 | 1.212062 | 21.076 | 2.5 | 85 | 2.5 | 88 | 1 | 107 | 1 | 106 | 0.068 | 1.65 | 0.25 | 35 | 764.024 | 230.3842 | 349.7125 | 4.449467 | 2459.169
26.1 | 4505 | 26354 | 499.2 | 382.6 | 1.220404 | 21.018 | 2.5 | 85 | 2.5 | 90 | 1 | 107 | 1 | 106 | 0.068 | 1.65 | 0.25 | 35 | 760.3007 | 240.5086 | 345.9229 | 3.258324 | 2305.24
26.1 | 4486 | 26542 | 499.2 | 378.8 | 1.189595 | 20.582 | 2.5 | 88 | 2.5 | 93 | 1 | 107 | 1 | 106 | 0.068 | 1.65 | 0.25 | 35 | 761.7945 | 233.6753 | 343.734375 | 2.825279 | 2255.082
26.1 | 4520 | 25860 | 505 | 383.6 | 1.17723 | 21.691 | 2.5 | 88 | 2.5 | 92 | 1 | 105 | 1 | 104 | 0.068 | 1.65 | 0.25 | 35 | 767.785 | 211.9977 | 340.3667 | 5.025514 | 2666.856
26.1 | 4523 | 25904 | 502 | 381.2 | 1.197154 | 20.792 | 2.5 | 88 | 2.5 | 92 | 1 | 105 | 1 | 104 | 0.068 | 1.65 | 0.25 | 35 | 766.3669 | 224.4786 | 349.834375 | 1.965714 | 2495.707
26.1 | 4473 | 26179 | 549 | 439.2 | 1.300502 | 21.39 | 3 | 80 | 3 | 90 | 1.5 | 90 | 1.5 | 97 | 0.068 | 1.65 | 0.25 | 35 | 766.1402 | 232.1237 | 338.1083 | 11.19554 | 2475.315
26.1 | 4365 | 26105 | 532.4 | 426 | 1.275901 | 21.488 | 3 | 80 | 3 | 90 | 1.5 | 90 | 1.5 | 97 | 0.068 | 1.65 | 0.25 | 35 | 764.4725 | 231.3234 | 363.1135 | 4.135992 | 2495.173
26.1 | 4378 | 26378 | 526.6 | 421.2 | 1.286982 | 20.043 | 3 | 80 | 3 | 90 | 1.5 | 90 | 1.5 | 97 | 0.068 | 1.65 | 0.25 | 35 | 764.884 | 229.4485 | 356.1979 | 3.181648 | 2495.317
26.1 | 4352 | 26253 | 527.2 | 421.8 | 1.279528 | 20.854 | 3 | 80 | 3 | 90 | 1.5 | 90 | 1.5 | 97 | 0.068 | 1.65 | 0.25 | 35 | 761.2869 | 222.1431 | 363.8 | 2.534723 | 2589.158
26.1 | 4501 | 26224 | 510 | 408 | 1.266135 | 20.181 | 3 | 80 | 3 | 90 | 1 | 97 | 1 | 97 | 0.068 | 1.65 | 0.25 | 35 | 764.5326 | 220.2147 | 356.9396 | 4.713149 | 2604.094
26.1 | 4434 | 26109 | 505 | 404 | 1.294765 | 19.556 | 3 | 79 | 3 | 90 | 1 | 96 | 1 | 96 | 0.068 | 1.65 | 0.25 | 35 | 760.4489 | 223.657 | 363.3625 | 1.836472 | 2581.933
26.1 | 4511 | 26272 | 514 | 411.2 | 1.276019 | 21.129 | 3 | 79 | 3 | 90 | 1 | 96 | 1 | 96 | 0.068 | 1.65 | 0.25 | 35 | 762.626 | 223.5221 | 375.024 | 10.12364 | 2646.119
26.1 | 4495 | 26234 | 510.8 | 408.6 | 1.275721 | 20.713 | 3 | 79 | 3 | 90 | 1 | 96 | 1 | 96 | 0.068 | 1.65 | 0.25 | 35 | 764.9159 | 225.1913 | 365.9104 | 6.126767 | 2663.356
26.1 | 4507 | 26096 | 512 | 409.6 | 1.282881 | 21.272 | 3 | 79 | 3 | 87 | 1 | 96 | 1 | 96 | 0.068 | 1.65 | 0.25 | 35 | 765.8071 | 234.8832 | 370.5896 | 3.749847 | 2399.616
17 | 2646 | 38408 | 499 | 311.8 | 1.997578 | 20.777 | 3 | 77 | 3 | 77 | 3.5 | 103 | 3.5 | 103 | 0.065 | 1.7 | 0.25 | 33 | 768.6152 | 412.1383 | 583.8365 | 5.325383 | 751.0136
17 | 2651 | 37630 | 494.8 | 309.2 | 2.064464 | 19.964 | 3 | 77 | 3 | 77 | 3.5 | 103 | 3.5 | 103 | 0.065 | 1.7 | 0.25 | 33 | 766.4858 | 426.4927 | 593.61875 | 6.539357 | 696.5662
17 | 2641 | 39410 | 499.2 | 312 | 2.021995 | 20.986 | 3 | 77 | 3 | 77 | 3.5 | 103 | 3.5 | 103 | 0.065 | 1.7 | 0.25 | 33 | 764.9832 | 415.2362 | 587.7302 | 6.675725 | 724.8046
17 | 2639 | 38558 | 515.2 | 322 | 1.934038 | 20.21 | 3 | 77 | 3 | 77 | 3.5 | 103 | 3.5 | 103 | 0.065 | 1.7 | 0.25 | 33 | 769.4441 | 455.6812 | 549.1823 | 8.725894 | 659.7528
17 | 2638 | 38309 | 517.6 | 323.4 | 1.901804 | 20.236 | 3 | 77 | 3 | 77 | 3.5 | 103 | 3.5 | 103 | 0.065 | 1.7 | 0.25 | 33 | 766.2643 | 460.8833 | 611.696875 | 4.281112 | 628.243
17 | 2637 | 37232 | 515 | 321.8 | 1.85817 | 20.265 | 3 | 77 | 3 | 77 | 3.5 | 103 | 3.5 | 103 | 0.065 | 1.7 | 0.25 | 33 | 768.0738 | 452.8575 | 568.2885 | 3.807875 | 643.1107
17 | 2643 | 38592 | 539.8 | 337.4 | 1.948213 | 20.279 | 3 | 77 | 3 | 77 | 3.5 | 103 | 3.5 | 103 | 0.065 | 1.7 | 0.25 | 33 | 765.7986 | 438.3485 | 590.15625 | 4.508707 | 663.5087
17 | 2643 | 38501 | 542 | 338.8 | 1.865378 | 20.76 | 3 | 77 | 3 | 77 | 3.5 | 103 | 3.5 | 103 | 0.065 | 1.7 | 0.25 | 33 | 767.7114 | 405.894 | 566.5354 | 5.800657 | 752.6657
17 | 2639 | 38769 | 541.4 | 338.4 | 1.85994 | 20.864 | 3 | 77 | 3 | 77 | 3.5 | 103 | 3.5 | 103 | 0.065 | 1.7 | 0.25 | 33 | 770.4653 | 400.7584 | 512.3146 | 16.56955 | 775.2983
17 | 2630 | 38562 | 545.4 | 340.8 | 1.959696 | 21.204 | 3 | 77 | 3 | 77 | 3.5 | 103 | 3.5 | 103 | 0.065 | 1.7 | 0.25 | 33 | 764.0121 | 455.1137 | 605.751 | 3.111458 | 628.5963
17 | 2632 | 38387 | 545 | 340.6 | 1.895206 | 21.296 | 3 | 77 | 3 | 77 | 3.5 | 103 | 3.5 | 103 | 0.065 | 1.7 | 0.25 | 33 | 766.6235 | 436.9608 | 550.784375 | 6.760342 | 672.92
17 | 2630 | 38598 | 542.2 | 338.8 | 1.867572 | 20.805 | 3 | 77 | 3 | 77 | 3.5 | 103 | 3.5 | 103 | 0.065 | 1.7 | 0.25 | 33 | 768.8277 | 362.7212 | 499.5115 | 19.27281 | 848.9993
17 | 2627 | 38793 | 542.8 | 339.2 | 1.981657 | 21.06 | 3 | 77 | 3 | 77 | 3.5 | 103 | 3.5 | 103 | 0.065 | 1.7 | 0.25 | 33 | 772.8483 | 340.4494 | 473.7146 | 7.475357 | 944.9137
17 | 2627 | 39227 | 543.8 | 339.8 | 2.038419 | 21.077 | 3 | 77 | 3 | 77 | 3.5 | 103 | 3.5 | 103 | 0.065 | 1.7 | 0.25 | 33 | 770.9839 | 362.6515 | 507.709375 | 8.472227 | 867.0933
17 | 2630 | 38745 | 543.4 | 339.6 | 2.004737 | 20.999 | 3 | 77 | 3 | 77 | 3.5 | 103 | 3.5 | 103 | 0.065 | 1.7 | 0.25 | 33 | 769.1388 | 363.7507 | 510.4479 | 13.67312 | 876.0496
17 | 2634 | 38554 | 542.8 | 339.2 | 2.019354 | 21.064 | 3 | 77 | 3 | 77 | 3.5 | 103 | 3.5 | 103 | 0.065 | 1.7 | 0.25 | 33 | 769.7417 | 427.8861 | 559.44375 | 12.74298 | 716.3054
17 | 2639 | 38730 | 543.2 | 339.6 | 1.984473 | 21.108 | 3 | 85 | 3 | 85 | 2 | 95 | 2 | 95 | 0.065 | 1.7 | 0.25 | 33 | 771.3923 | 467.3369 | 590.09375 | 5.550195 | 648.4025
17 | 2631 | 37976 | 544 | 340 | 1.873475 | 21.085 | 3 | 77 | 3 | 77 | 3.5 | 103 | 3.5 | 103 | 0.065 | 1.7 | 0.25 | 33 | 770.9954 | 444.0559 | 557.6365 | 8.672947 | 683.035
16 | 4517 | 38449 | 479.6 | 299.6 | 1.856049 | 21.273 | 3 | 81 | 3 | 81 | 1 | 93 | 1 | 93 | 0.085 | 1.65 | 0.3 | 20 | 736.1151 | 517.8198 | 684.1792 | 3.43969 | 666.8612
16 | 4517 | 38161 | 480 | 300 | 1.822497 | 21.054 | 3 | 81 | 3 | 81 | 1 | 93 | 1 | 93 | 0.085 | 1.65 | 0.3 | 20 | 735.9712 | 512.2187 | 679.4979 | 3.529106 | 679.8836
16 | 4538 | 38389 | 474.2 | 296.4 | 1.900822 | 20.556 | 3 | 81 | 3 | 81 | 1 | 93 | 1 | 93 | 0.085 | 1.65 | 0.3 | 20 | 738.1852 | 517.2312 | 686.36875 | 3.493282 | 679.1389
16 | 4556 | 38480 | 476.8 | 298 | 1.907192 | 20.716 | 3 | 81 | 3 | 81 | 1 | 93 | 1 | 93 | 0.085 | 1.65 | 0.3 | 20 | 738.0396 | 520.9161 | 690.35 | 2.435189 | 666.7078
16 | 4544 | 38060 | 477 | 298 | 1.899393 | 20.944 | 3 | 81 | 3 | 81 | 1 | 93 | 1 | 93 | 0.085 | 1.65 | 0.3 | 20 | 738.2191 | 511.7547 | 681.7167 | 2.656121 | 657.892
16 | 4538 | 38191 | 476.2 | 297.6 | 1.91307 | 20.824 | 3 | 81 | 3 | 81 | 1 | 93 | 1 | 93 | 0.085 | 1.65 | 0.3 | 20 | 741.0018 | 521.1025 | 692.0948 | 2.707068 | 661.6035
16 | 4549 | 38453 | 499.6 | 312.2 | 1.994404 | 20.983 | 3 | 81 | 3 | 81 | 1 | 93 | 1 | 93 | 0.085 | 1.65 | 0.3 | 20 | 730.7901 | 514.6922 | 681.1823 | 3.169787 | 646.7863
16 | 4540 | 38495 | 479.6 | 299.6 | 1.938065 | 21.086 | 3 | 81 | 3 | 81 | 1 | 93 | 1 | 93 | 0.085 | 1.65 | 0.3 | 20 | 738.8146 | 519.1069 | 689.8823 | 3.560841 | 662.0711
16 | 4545 | 38209 | 480.2 | 300 | 1.913529 | 20.888 | 3 | 81 | 3 | 81 | 1 | 93 | 1 | 93 | 0.085 | 1.65 | 0.3 | 20 | 737.6834 | 515.3968 | 684.371875 | 3.187013 | 673.7444
16 | 4555 | 37817 | 450.6 | 281.6 | 1.98351 | 20.873 | 3 | 81 | 3 | 81 | 1 | 93 | 1 | 93 | 0.085 | 1.65 | 0.3 | 20 | 728.7112 | 525.6244 | 694.675 | 5.991322 | 606.137
16 | 4532 | 38428 | 443 | 276.8 | 1.987764 | 20.958 | 3 | 81 | 3 | 81 | 1 | 93 | 1 | 93 | 0.085 | 1.65 | 0.3 | 20 | 727.4866 | 520.3842 | 689.174 | 7.612825 | 614.803
16 | 4548 | 38492 | 454 | 283.6 | 2.034253 | 21.37 | 3 | 85 | 3 | 85 | 1 | 95 | 1 | 95 | 0.085 | 1.65 | 0.3 | 20 | 721.1169 | 517.0938 | 684.5573 | 5.244748 | 563.9729
16 | 4463 | 38392 | 402 | 251.2 | 1.936847 | 21.043 | 3 | 73 | 3 | 73 | 1 | 100 | 1 | 100 | 0.085 | 1.65 | 0.3 | 20 | 731.6771 | 520.5435 | 691.0229 | 4.122695 | 617.6173
16 | 4464 | 38464 | 386.2 | 241.2 | 1.951995 | 21.464 | 3 | 73 | 3 | 73 | 1 | 100 | 1 | 100 | 0.085 | 1.65 | 0.3 | 20 | 730.4857 | 510.5892 | 685.849 | 3.323398 | 637.2625
16 | 4544 | 38429 | 389.2 | 243.2 | 2.023018 | 20.355 | 3.5 | 82 | 3.5 | 79 | 1.3 | 87 | 1.3 | 87 | 0.085 | 1.65 | 0.3 | 20 | 727.2209 | 531.5783 | 702.0604 | 6.278016 | 582.2542
16 | 4530 | 38642 | 378.6 | 236.6 | 1.973593 | 20.218 | 3.5 | 82 | 3.5 | 79 | 1.3 | 87 | 1.3 | 87 | 0.085 | 1.65 | 0.3 | 20 | 731.8903 | 516.036 | 694.9854 | 3.179979 | 639.9269
16 | 4536 | 38324 | 395 | 246.8 | 1.960574 | 21.168 | 3 | 73 | 3 | 73 | 1 | 100 | 1 | 100 | 0.085 | 1.65 | 0.3 | 20 | 727.1601 | 526.7865 | 690.0427 | 3.871051 | 608.7525
21.6 | 4521 | 26399 | 681.2 | 456.6 | 1.950333 | 20.613 | 3.5 | 73 | 3.5 | 73 | 1.3 | 99 | 1.3 | 99 | 0.085 | 1.65 | 0.3 | 21 | 746.1519 | 529.4949 | 706.5625 | 4.156439 | 929.657
21.6 | 4517 | 26552 | 685.4 | 459.4 | 2.011155 | 21.283 | 3.5 | 73 | 3.5 | 73 | 1.3 | 99 | 1.3 | 99 | 0.085 | 1.65 | 0.3 | 21 | 743.4072 | 530.4419 | 710.878125 | 5.826041 | 899.1379
21.6 | 4507 | 26640 | 707.8 | 474.4 | 2.055922 | 21.128 | 3.5 | 73 | 3.5 | 73 | 1.3 | 99 | 1.3 | 99 | 0.085 | 1.65 | 0.3 | 21 | 744.9333 | 531.0402 | 713.3604 | 4.892739 | 898.5883
21.6 | 4528 | 26472 | 713.2 | 478 | 1.992802 | 21.079 | 3.5 | 73 | 3.5 | 73 | 1.3 | 99 | 1.3 | 99 | 0.085 | 1.65 | 0.3 | 21 | 744.9164 | 531.2331 | 707.574 | 6.528362 | 910.596
21.6 | 4515 | 26461 | 603.4 | 404.4 | 2.089913 | 21.206 | 3.5 | 73 | 3.5 | 73 | 1.3 | 99 | 1.3 | 99 | 0.085 | 1.65 | 0.3 | 21 | 736.3416 | 528.7477 | 702.165625 | 3.742282 | 863.7562
21.6 | 4513 | 26830 | 604.6 | 405.2 | 2.152231 | 21.175 | 3.5 | 73 | 3.5 | 73 | 1.3 | 99 | 1.3 | 99 | 0.085 | 1.65 | 0.3 | 21 | 732.983 | 525.3646 | 701.2292 | 3.273428 | 853.7202
21.6 | 4516 | 26611 | 606 | 406.2 | 2.103739 | 21.44 | 3.5 | 73 | 3.5 | 73 | 1.3 | 99 | 1.3 | 99 | 0.085 | 1.65 | 0.3 | 21 | 736.8961 | 524.5625 | 700.440625 | 4.203516 | 881.8099
21.6 | 4512 | 26665 | 607 | 406.8 | 2.192903 | 21.502 | 3.5 | 73 | 3.5 | 73 | 1.3 | 99 | 1.3 | 99 | 0.085 | 1.65 | 0.3 | 21 | 732.3553 | 526.7868 | 702.3333 | 3.683511 | 835.1138
21.6 | 4517 | 26614 | 609.4 | 408.4 | 2.141887 | 22.06 | 3.5 | 73 | 3.5 | 73 | 1.3 | 99 | 1.3 | 99 | 0.085 | 1.65 | 0.3 | 21 | 737.1118 | 534.3124 | 711.6177 | 3.506717 | 855.3765
21.6 | 4517 | 26633 | 584.4 | 391.6 | 2.202499 | 17.72 | 3.5 | 73 | 3.5 | 73 | 1.3 | 99 | 1.3 | 99 | 0.085 | 1.65 | 0.3 | 21 | 732.8879 | 527.9681 | 703.3083 | 3.320175 | 843.4586
44.3 | 2450 | 23124 | 571.2 | 367.4 | 1.413267 | 21 | 2.7 | 59 | 2.7 | 64 | 1 | 85 | 1 | 84 | 0.07 | 1.625 | 0.39 | 24 | 780.2279 | 550.4731 | 806.81875 | 1.84021 | 1705.464
44.3 | 2463 | 23201 | 572.4 | 368 | 1.539148 | 21.009 | 2.7 | 65 | 2.7 | 66 | 1 | 93 | 1 | 93 | 0.07 | 1.625 | 0.39 | 24 | 776.6225 | 561.2215 | 814.125 | 1.116447 | 1576.788
44.3 | 2460 | 22985 | 575.8 | 369.8 | 1.757967 | 21.121 | 2.7 | 65 | 2.7 | 66 | 1 | 93 | 1 | 93 | 0.07 | 1.625 | 0.39 | 24 | 764.8299 | 573.3471 | 823.371875 | 1.12793 | 1356.951
44.3 | 2454 | 23114 | 571 | 367.4 | 1.790213 | 21.154 | 2.7 | 65 | 2.7 | 66 | 1 | 93 | 1 | 93 | 0.07 | 1.625 | 0.39 | 24 | 769.2327 | 581.0179 | 831.426 | 1.418035 | 1340.742
44.3 | 2455 | 23184 | 567.6 | 365.6 | 1.767999 | 20.438 | 2.7 | 65 | 2.7 | 66 | 1 | 93 | 1 | 93 | 0.07 | 1.625 | 0.39 | 24 | 767.4291 | 581.9831 | 827.2333 | 2.000025 | 1311.578
44.3 | 2461 | 23298 | 566.2 | 364.8 | 1.810514 | 20.308 | 2.7 | 65 | 2.7 | 66 | 1 | 93 | 1 | 93 | 0.07 | 1.625 | 0.39 | 24 | 767.688 | 579.0092 | 829.4771 | 1.258124 | 1339.197
44.3 | 2447 | 23819 | 566 | 364.8 | 1.827222 | 20.243 | 2.7 | 65 | 2.7 | 66 | 1 | 93 | 1 | 93 | 0.07 | 1.625 | 0.39 | 24 | 765.3536 | 584.683 | 819.3875 | 2.228109 | 1271.887
44.3 | 2446 | 23605 | 564.4 | 363.8 | 1.871588 | 20.248 | 2.7 | 65 | 2.7 | 66 | 1 | 93 | 1 | 93 | 0.07 | 1.625 | 0.39 | 24 | 764.4408 | 586.6964 | 830.128125 | 1.954321 | 1232.233
44.3 | 2451 | 23870 | 567.6 | 365.6 | 1.845564 | 20.367 | 2.7 | 65 | 2.7 | 66 | 1 | 93 | 1 | 93 | 0.07 | 1.625 | 0.39 | 24 | 763.689 | 579.3061 | 822.4198 | 1.711094 | 1290.384
44.3 | 2451 | 23735 | 567.8 | 365.6 | 1.910667 | 20.408 | 2.7 | 65 | 2.7 | 66 | 1 | 93 | 1 | 93 | 0.07 | 1.625 | 0.39 | 24 | 763.7671 | 585.6341 | 828.2042 | 2.134132 | 1245.755
14 | 3273 | 38111 | 194 | 120 | 2.501905 | 21.018 | 3.5 | 100 | 3.5 | 81 | 1.3 | 100 | 1.3 | 85 | 0.072 | 1.65 | 0.315 | 20 | 726.6457 | 592.0016 | 768.3021 | 2.76413 | 464.8518
14 | 3277 | 37854 | 194 | 120 | 2.501797 | 21.05 | 3.5 | 100 | 3.5 | 81 | 1.3 | 100 | 1.3 | 85 | 0.072 | 1.65 | 0.315 | 20 | 724.2128 | 592.4105 | 768.6375 | 3.022467 | 437.3253
14 | 3253 | 38134 | 198.8 | 122.8 | 2.417397 | 21.111 | 3 | 97.58839 | 3 | 90 | 1.3 | 97.58839 | 1.3 | 85 | 0.1 | 1.62 | 0.3 | 20 | 728.2384 | 588.1244 | 765.2979 | 2.440109 | 488.5523
14 | 3246 | 38393 | 194 | 120 | 2.501863 | 21.158 | 3 | 100 | 3 | 90 | 1.3 | 100 | 1.3 | 85 | 0.1 | 1.62 | 0.3 | 20 | 729.3142 | 590.4202 | 757.4479 | 2.335968 | 497.3208
14 | 3253 | 38406 | 194 | 120 | 2.501639 | 21.132 | 3 | 100 | 3 | 90 | 1.3 | 100 | 1.3 | 85 | 0.1 | 1.62 | 0.3 | 20 | 728.6062 | 594.404 | 773.065625 | 2.40509 | 469.771
14 | 3242 | 38305 | 194 | 120 | 2.501891 | 21.172 | 3 | 100 | 3 | 90 | 1.3 | 100 | 1.3 | 85 | 0.1 | 1.62 | 0.3 | 20 | 730.0871 | 597.9524 | 776.5635 | 3.416872 | 453.036
14 | 3274 | 26583 | 194 | 120 | 2.502006 | 21.209 | 3 | 100 | 3 | 90 | 1.3 | 100 | 1.3 | 85 | 0.1 | 1.62 | 0.3 | 20 | 725.6395 | 585.4231 | 756.049 | 2.649539 | 528.2344
14 | 3367 | 39033 | 309.2 | 191 | 1.803395 | 20.392 | 3 | 90 | 3 | 90 | 2 | 98 | 2 | 98 | 0.045 | 1.48 | 0.15 | 31 | 767.0872 | 521.1777 | 673.4052 | 11.16488 | 556.2436
16.3 | 3315 | 37644 | 369.4 | 230.8 | 2.156186 | 20.505 | 3 | 85 | 3 | 85 | 1 | 95 | 1 | 95 | 0.085 | 1.65 | 0.3 | 19 | 746.6781 | 579.9519 | 760.5177 | 5.458876 | 668.0294
16.3 | 3307 | 38154 | 371.8 | 232.4 | 2.140462 | 21.047 | 3 | 85 | 3 | 85 | 1 | 95 | 1 | 95 | 0.085 | 1.65 | 0.3 | 19 | 745.1498 | 575.1534 | 755.1365 | 4.341055 | 656.2962
16.3 | 3303 | 38060 | 379.2 | 237 | 2.100165 | 21.039 | 3 | 85 | 3 | 85 | 1 | 95 | 1 | 95 | 0.085 | 1.65 | 0.3 | 19 | 741.0833 | 571.7482 | 748.6167 | 3.667321 | 630.6845
16.3 | 3301 | 38089 | 372.2 | 232.6 | 1.999846 | 21.172 | 3 | 85 | 3 | 85 | 1 | 95 | 1 | 95 | 0.085 | 1.65 | 0.3 | 19 | 746.2577 | 572.3014 | 750.051 | 4.085346 | 679.5338
16.3 | 3301 | 38130 | 376.8 | 235.6 | 1.983696 | 21.194 | 3 | 85 | 3 | 85 | 1 | 95 | 1 | 95 | 0.085 | 1.65 | 0.3 | 19 | 748.5628 | 571.8253 | 748.224 | 3.665976 | 687.1743
16.3 | 3313 | 36226 | 386.8 | 241.8 | 1.986778 | 20.815 | 3 | 81 | 3 | 81 | 1 | 93 | 1 | 93 | 0.085 | 1.65 | 0.3 | 19 | 748.7166 | 569.9567 | 746.846875 | 4.661174 | 685.6951
16.3 | 3286 | 36859 | 406.4 | 254 | 2.031844 | 20.847 | 3 | 81 | 3 | 81 | 1 | 93 | 1 | 93 | 0.085 | 1.65 | 0.3 | 19 | 750.7457 | 585.3761 | 760.7542 | 5.160399 | 671.1126
16.3 | 3290 | 36636 | 395.8 | 247.4 | 1.950743 | 20.922 | 3 | 81 | 3 | 81 | 1 | 93 | 1 | 93 | 0.085 | 1.65 | 0.3 | 19 | 748.1449 | 579.2379 | 753.4542 | 4.731205 | 670.3158
19.6 | 4555 | 38403 | 500.2 | 376 | 1.642193 | 20.994 | 3 | 78 | 3 | 78 | 1.3 | 92 | 1.3 | 92 | 0.063 | 1.65 | 0.15 | 35 | 758.3396 | 256.0135 | 380.9167 | 24.76769 | 1330.795
19.6 | 4527 | 38689 | 497.6 | 374.2 | 1.549185 | 20.967 | 3 | 78 | 3 | 78 | 1.3 | 92 | 1.3 | 92 | 0.063 | 1.65 | 0.15 | 35 | 753.1992 | 200.7014 | 340.2052 | 14.62625 | 1644.579
19.6 | 4525 | 38663 | 498.4 | 374.6 | 1.571342 | 21.169 | 3 | 84 | 3 | 84 | 1.3 | 92 | 1.3 | 92 | 0.063 | 1.65 | 0.15 | 35 | 753.929 | 196.0749 | 347.30625 | 19.63364 | 1684.396
19.6 | 4523 | 38427 | 488.2 | 364.8 | 1.551767 | 21.366 | 3 | 78 | 3 | 78 | 1.3 | 88 | 1.3 | 88 | 0.063 | 1.65 | 0.15 | 35 | 757.8513 | 208.4733 | 364.5104 | 20.33687 | 1611.407
19.6 | 4541 | 38257 | 489.2 | 366.4 | 1.518806 | 21.5 | 3 | 75 | 3 | 75 | 1.3 | 85 | 1.3 | 85 | 0.063 | 1.65 | 0.15 | 35 | 767.6142 | 223.3247 | 383.3896 | 21.65477 | 1567.394
19.6 | 4546 | 38217 | 487 | 363 | 1.520417 | 21.063 | 3 | 68 | 3 | 74 | 1.3 | 83 | 1.3 | 83 | 0.063 | 1.65 | 0.15 | 35 | 760.933 | 198.8787 | 365.4948 | 22.30014 | 1681.112
19.6 | 4545 | 38275 | 490 | 367.2 | 1.529561 | 21.88 | 3 | 68 | 3 | 74 | 1.3 | 83 | 1.3 | 83 | 0.063 | 1.65 | 0.15 | 35 | 755.8897 | 203.4591 | 363.9292 | 24.2336 | 1627.65
19.6 | 4565 | 38132 | 490.4 | 367.6 | 1.531407 | 21.773 | 3 | 68 | 3 | 74 | 1.3 | 83 | 1.3 | 83 | 0.063 | 1.65 | 0.15 | 35 | 758.6135 | 211.0514 | 373.9823 | 20.13364 | 1607.038
15.7 | 4548 | 38999 | 436.6 | 272.8 | 1.888982 | 20.967 | 3 | 81 | 3 | 81 | 1 | 93 | 1 | 93 | 0.085 | 1.65 | 0.3 | 20 | 727.9678 | 516.1426 | 680.725 | 9.944309 | 590.7158
15.7 | 4547 | 38674 | 435.8 | 272.4 | 1.899453 | 21.005 | 3 | 81 | 3 | 81 | 1 | 93 | 1 | 93 | 0.085 | 1.65 | 0.3 | 20 | 730.9373 | 526.645 | 692.5896 | 8.366026 | 587.5611
15.7 | 4527 | 38682 | 439.6 | 274.6 | 1.769653 | 21.177 | 3 | 81 | 3 | 81 | 1 | 93 | 1 | 93 | 0.085 | 1.65 | 0.3 | 20 | 730.1718 | 504.4036 | 665.2875 | 7.999734 | 621.468
15.7 | 4523 | 38909 | 440.2 | 275.2 | 1.882922 | 21.047 | 3 | 81 | 3 | 81 | 1 | 93 | 1 | 93 | 0.085 | 1.65 | 0.3 | 20 | 729.116 | 511.8358 | 672.4604 | 5.049193 | 622.1157
15.7 | 4532 | 39078 | 436 | 272.4 | 1.841262 | 20.956 | 3 | 90 | 3 | 80 | 1 | 95 | 1 | 95 | 0.085 | 1.65 | 0.3 | 20 | 732.1478 | 505.6119 | 675.0823 | 4.277997 | 647.4578
15.7 | 3346 | 26359 | 361.4 | 225.8 | 2.185317 | 20.743 | 3 | 83 | 3 | 83 | 1.5 | 90 | 1.5 | 90 | 0.085 | 1.65 | 0.3 | 21 | 733.0838 | 544.4367 | 711.546875 | 3.880187 | 598.1892
34.2 | 2161 | 30695 | 498 | 314 | 2.494352 | 21.146 | 3 | 72 | 3 | 72 | 1 | 100 | 1 | 100 | 0.07 | 1.625 | 0.39 | 28 | 786.4344 | 615.5824 | 833.240625 | 1.967621 | 1042.783
34.2 | 2162 | 30752 | 496.8 | 313.2 | 2.487007 | 21.332 | 3 | 72 | 3 | 72 | 1 | 100 | 1 | 100 | 0.07 | 1.625 | 0.39 | 28 | 765.8246 | 602.8599 | 820.359375 | 1.396408 | 929.5812
34.2 | 2153 | 30811 | 497.8 | 313.8 | 2.477745 | 21.366 | 3 | 72 | 3 | 72 | 1 | 100 | 1 | 100 | 0.07 | 1.625 | 0.39 | 28 | 766.2584 | 598.2147 | 804.859375 | 1.25309 | 941.4145
34.2 | 2162 | 30794 | 460.2 | 290.2 | 2.487685 | 21.391 | 3 | 72 | 3 | 72 | 1 | 100 | 1 | 100 | 0.07 | 1.625 | 0.39 | 28 | 758.9021 | 602.7283 | 814.926 | 1.217728 | 877.4292
34.2 | 2159 | 30694 | 460 | 290 | 2.331304 | 21.41 | 3 | 72 | 3 | 72 | 1 | 100 | 1 | 100 | 0.07 | 1.625 | 0.39 | 28 | 768.1396 | 598.8921 | 811.4354 | 0.9204865 | 953.951
44.2 | 2460 | 22997 | 571.6 | 367.6 | 1.676661 | 21.011 | 2.7 | 65 | 2.7 | 66 | 1 | 93 | 1 | 93 | 0.07 | 1.625 | 0.39 | 24 | 771.0138 | 575.0041 | 825.0646 | 1.615743 | 1379.417
44.2 | 2471 | 23648 | 574 | 369 | 1.607334 | 21.219 | 2.7 | 65 | 2.7 | 66 | 1 | 93 | 1 | 93 | 0.07 | 1.625 | 0.39 | 24 | 779.5956 | 558.2106 | 811.94375 | 1.503716 | 1662.868
44.2 | 2470 | 23471 | 572 | 367.8 | 1.674481 | 21.096 | 2.7 | 75 | 2.7 | 75 | 1 | 103 | 1 | 103 | 0.07 | 1.625 | 0.39 | 24 | 777.3637 | 562.0311 | 817.3167 | 1.093712 | 1608.017
44.2 | 2480 | 23445 | 534.6 | 348.4 | 1.760634 | 20.668 | 2.7 | 80 | 2.7 | 80 | 1 | 99 | 1 | 99 | 0.07 | 1.625 | 0.39 | 24 | 773.1001 | 577.1573 | 828.14375 | 1.274261 | 1405
44.2 | 2469 | 23369 | 532.2 | 347 | 1.818208 | 20.651 | 2.7 | 76 | 2.7 | 77 | 1 | 100 | 1 | 101 | 0.07 | 1.625 | 0.39 | 24 | 768.6683 | 583.625 | 824.79375 | 1.363525 | 1314.011
16.1 | 3900 | 25511 | 315.4 | 197 | 2.380535 | 20.844 | 3 | 80 | 3 | 80 | 2 | 103 | 2 | 90 | 0.072 | 1.65 | 0.315 | 30 | 735.6133 | 540.3833 | 713.71875 | 9.39082 | 537.6746
16.1 | 3900 | 25435 | 316.6 | 197.8 | 2.398721 | 20.848 | 3 | 80 | 3 | 80 | 2 | 103 | 2 | 90 | 0.072 | 1.65 | 0.315 | 30 | 739.3213 | 549.9739 | 722.3115 | 9.40698 | 530.9385
16.1 | 4555 | 38123 | 481.2 | 300.6 | 1.913933 | 20.89 | 3 | 81 | 3 | 81 | 1 | 93 | 1 | 93 | 0.085 | 1.65 | 0.3 | 20 | 726.4664 | 456.4163 | 628.3677 | 1.704993 | 747.4526
16.1 | 3320 | 38516 | 375.2 | 234.6 | 2.274235 | 20.373 | 3 | 85 | 3 | 85 | 1 | 95 | 1 | 95 | 0.085 | 1.65 | 0.3 | 19 | 740.0615 | 576.7411 | 754.8583 | 5.556856 | 627.272
15.6 | 4551 | 39261 | 472.4 | 295.2 | 1.866359 | 20.84 | 3.5 | 73 | 3.5 | 73 | 1.3 | 99 | 1.3 | 99 | 0.085 | 1.65 | 0.3 | 20 | 734.0705 | 502.7797 | 667.959375 | 2.433696 | 670.2854
15.6 | 4456 | 40048 | 419.6 | 262.2 | 1.935359 | 21.07 | 3 | 77 | 3 | 77 | 1 | 88 | 1 | 88 | 0.085 | 1.65 | 0.3 | 20 | 724.3308 | 475.9149 | 628.1229 | 2.025793 | 677.1517
15.6 | 3345 | 26372 | 363.8 | 227.4 | 2.053999 | 20.706 | 3 | 85 | 3 | 85 | 1 | 97 | 1 | 97 | 0.085 | 1.65 | 0.3 | 21 | 737.9032 | 539.1382 | 705.5958 | 4.750418 | 628.4545
15.6 | 3346 | 26370 | 361 | 225.6 | 2.066085 | 20.797 | 3 | 83 | 3 | 83 | 1.5 | 90 | 1.5 | 90 | 0.085 | 1.65 | 0.3 | 21 | 736.5025 | 537.594 | 703.8698 | 5.012827 | 618.2589
14.2 | 3274 | 37463 | 194 | 120 | 2.501788 | 20.961 | 3.5 | 100 | 3.5 | 81 | 1.3 | 100 | 1.3 | 85 | 0.072 | 1.65 | 0.315 | 20 | 729.5321 | 594.1582 | 772.0385 | 1.908264 | 487.4317
14.2 | 3236 | 38032 | 198.8 | 122.8 | 2.388986 | 21.122 | 3 | 97.57586 | 3 | 90 | 1.3 | 97.57586 | 1.3 | 85 | 0.1 | 1.62 | 0.3 | 20 | 733.6944 | 602.7557 | 776.5802 | 9.891735 | 438.6207
14.2 | 3244 | 37887 | 200.2 | 123.8 | 2.391455 | 21.111 | 3 | 96.9006 | 3 | 90 | 1.3 | 96.9006 | 1.3 | 85 | 0.1 | 1.62 | 0.3 | 20 | 729.262 | 588.5956 | 765.85625 | 2.691656 | 495.8971
14.2 | 3266 | 26318 | 194 | 120 | 2.501963 | 21.186 | 3 | 100 | 3 | 90 | 1.3 | 100 | 1.3 | 85 | 0.1 | 1.62 | 0.3 | 20 | 727.6962 | 588.3412 | 761.884375 | 2.443314 | 533.179
64.2 | 2183 | 19255 | 1120 | 700 | 1.374347 | 20.613 | 2.7 | 65 | 2.7 | 66 | 1 | 93 | 1 | 93 | 0.07 | 1.625 | 0.39 | 30 | 780.0292 | 444.1354 | 617.9479 | 0.8644104 | 3109.139
64.2 | 2230 | 20584 | 1120 | 700 | 1.301841 | 20.885 | 2.7 | 68 | 2.7 | 67 | 1 | 101 | 1 | 102 | 0.07 | 1.625 | 0.39 | 30 | 785.1559 | 442.3553 | 623.1896 | 0.8171113 | 3594.031
64.2 | 2422 | 15224 | 1120 | 700 | 1.313921 | 21.109 | 2.7 | 68 | 2.7 | 67 | 1 | 101 | 1 | 102 | 0.07 | 1.625 | 0.39 | 30 | 778.9114 | 437.5524 | 611.565625 | 1.558914 | 3516.534
56.2 | 2613 | 12284 | 890.8 | 593.8 | 1.500042 | 21.253 | 2.7 | 68 | 2.7 | 67 | 1 | 101 | 1 | 102 | 0.07 | 1.625 | 0.39 | 29 | 764.4982 | 463.4371 | 637.7677 | 1.97666 | 2156.65
56.2 | 2610 | 12274 | 887.8 | 591.8 | 1.498522 | 20.733 | 2.7 | 64 | 2.7 | 65 | 1 | 101 | 1 | 102 | 0.07 | 1.625 | 0.39 | 29 | 769.6626 | 463.6968 | 651.3167 | 1.505488 | 2244.415
56.2 | 2625 | 12148 | 886.8 | 591.2 | 1.47286 | 20.674 | 2.7 | 64 | 2.7 | 65 | 1 | 101 | 1 | 102 | 0.07 | 1.625 | 0.39 | 29 | 772.4152 | 460.4863 | 636.678125 | 1.331425 | 2435.87
16.9 | 3267 | 38714 | 334.2 | 216.6 | 1.471553 | 20.688 | 3 | 96 | 3 | 93 | 2 | 90 | 2 | 90 | 0.068 | 1.68 | 0.25 | 34 | 738.623 | 208.6597 | 392.434375 | 5.468878 | 1251.671
16.9 | 3258 | 38843 | 315.6 | 204.6 | 1.459822 | 20.761 | 3 | 96 | 3 | 93 | 2 | 90 | 2 | 90 | 0.068 | 1.68 | 0.25 | 34 | 735.3257 | 238.7199 | 400.1823 | 7.349676 | 1076.471
16.9 | 3272 | 38681 | 299.8 | 194.2 | 1.336241 | 20.725 | 3 | 90 | 3 | 90 | 2 | 96 | 2 | 96 | 0.068 | 1.68 | 0.25 | 34 | 735.8371 | 234.0457 | 384.9479 | 7.19402 | 1732.343
18.1 | 3892 | 25475 | 476.6 | 297.8 | 2.121901 | 20.951 | 2.5 | 88 | 2.5 | 88 | 2 | 100 | 2 | 100 | 0.072 | 1.65 | 0.315 | 28 | 747.7096 | 483.7453 | 650.1948 | 7.625885 | 704.5082
18.1 | 3881 | 25633 | 469.6 | 293.4 | 2.320225 | 20.938 | 2.5 | 88 | 2.5 | 88 | 2 | 100 | 2 | 100 | 0.072 | 1.65 | 0.315 | 28 | 748.9148 | 523.7768 | 700.7635 | 5.915763 | 643.5852
16.2 | 3319 | 37974 | 380.8 | 238 | 2.359571 | 20.465 | 3 | 85 | 3 | 85 | 1 | 95 | 1 | 95 | 0.085 | 1.65 | 0.3 | 19 | 736.4276 | 576.0213 | 754.9125 | 4.647025 | 621.3225
16.2 | 4554 | 38055 | 441.6 | 276 | 2.000152 | 21.085 | 3 | 90 | 3 | 80 | 1 | 95 | 1 | 95 | 0.085 | 1.65 | 0.3 | 20 | 734.2591 | 543.0101 | 713.2979 | 7.254958 | 617.8318
20.2 | 3295 | 37594 | 334.2 | 210.4 | 2.50152 | 21.022 | 3 | 80 | 3 | 80 | 1 | 100 | 1 | 100 | 0.085 | 1.65 | 0.3 | 22 | 756.1042 | 617.0405 | 807.671875 | 2.739405 | 719.9923
20.2 | 3300 | 37564 | 335.8 | 211.4 | 2.50175 | 20.996 | 3 | 80 | 3 | 80 | 1 | 100 | 1 | 100 | 0.085 | 1.65 | 0.3 | 22 | 753.4416 | 616.5392 | 805.5292 | 2.380973 | 708.9388
20.1 | 3300 | 37776 | 344.6 | 217 | 2.501754 | 21.004 | 3 | 80 | 3 | 80 | 1 | 100 | 1 | 100 | 0.085 | 1.65 | 0.3 | 22 | 752.7075 | 610.4113 | 799.64375 | 2.476168 | 716.4841
20.1 | 3292 | 38148 | 341.6 | 215 | 2.502013 | 21.013 | 3 | 80 | 3 | 80 | 1 | 100 | 1 | 100 | 0.085 | 1.65 | 0.3 | 22 | 752.4851 | 612.0511 | 799.7583 | 2.578183 | 707.9097
13.9 | 3277 | 38084 | 198 | 122.4 | 2.24637 | 20.88 | 3.5 | 97.97072 | 3.5 | 81 | 1.3 | 97.97072 | 1.3 | 85 | 0.072 | 1.65 | 0.315 | 20 | 720.4102 | 566.6362 | 738.309375 | 1.845398 | 530.7
13.9 | 3273 | 38052 | 200 | 123.6 | 2.447729 | 20.9 | 3.5 | 99 | 3.5 | 81 | 1.3 | 97.05122 | 1.3 | 85 | 0.072 | 1.65 | 0.315 | 20 | 723.0593 | 580.4143 | 755.6458 | 2.103427 | 499.785
64.4 | 2195 | 19290 | 1120 | 700 | 1.387526 | 20.493 | 2.7 | 65 | 2.7 | 66 | 1 | 93 | 1 | 93 | 0.07 | 1.625 | 0.39 | 30 | 781.86 | 444.4789 | 619.75625 | 0.8267975 | 3152.625
64.4 | 2232 | 20558 | 1120 | 700 | 1.350987 | 20.85 | 2.7 | 70 | 2.7 | 71 | 1 | 101 | 1 | 102 | 0.07 | 1.625 | 0.39 | 30 | 779.4533 | 436.2054 | 619.151 | 0.9284973 | 3660.817
22 | 4516 | 26021 | 626 | 419.6 | 2.326341 | 20.611 | 3.5 | 73 | 3.5 | 73 | 1.3 | 99 | 1.3 | 99 | 0.085 | 1.65 | 0.3 | 21 | 740.9856 | 523.51 | 701.2198 | 2.443561 | 942.0402
22 | 4517 | 26115 | 602.2 | 403.6 | 2.168498 | 21.331 | 3.5 | 73 | 3.5 | 73 | 1.3 | 99 | 1.3 | 99 | 0.085 | 1.65 | 0.3 | 21 | 737.5539 | 534.6318 | 712.9167 | 4.109753 | 871.2688
15.4 | 3345 | 26610 | 363.2 | 227 | 2.006381 | 20.631 | 3 | 85 | 3 | 85 | 1 | 97 | 1 | 97 | 0.085 | 1.65 | 0.3 | 21 | 737.3897 | 527.3475 | 693.14375 | 3.684943 | 620.7983
22.1 | 4496 | 26252 | 739.6 | 495.8 | 2.071048 | 20.634 | 3.5 | 73 | 3.5 | 73 | 1.3 | 99 | 1.3 | 99 | 0.085 | 1.65 | 0.3 | 21 | 739.6552 | 508.4553 | 684.599 | 4.028177 | 971.1939
64.1 | 2233 | 20607 | 1120 | 700 | 1.277062 | 20.913 | 2.7 | 68 | 2.7 | 67 | 1 | 101 | 1 | 102 | 0.07 | 1.625 | 0.39 | 30 | 786.2452 | 440.8158 | 618.1615 | 0.9202576 | 3700.436
48.3 | 2169 | 22280 | 570 | 375.6 | 1.653326 | 20.828 | 2.7 | 76 | 2.7 | 77 | 1 | 101 | 1 | 102 | 0.07 | 1.625 | 0.39 | 23 | 776.5451 | 577.3908 | 817.90625 | 1.400663 | 1576.153
48.2 | 2172 | 22300 | 569.6 | 375.4 | 1.686022 | 20.783 | 2.7 | 76 | 2.7 | 77 | 1 | 101 | 1 | 102 | 0.07 | 1.625 | 0.39 | 23 | 776.4219 | 579.4485 | 816.2073 | 1.371919 | 1551.188
34.1 | 2163 | 30854 | 498.6 | 314.4 | 2.501967 | 21.159 | 3 | 72 | 3 | 72 | 1 | 100 | 1 | 100 | 0.07 | 1.625 | 0.39 | 28 | 777.6796 | 612.0048 | 787.251 | 0.8995056 | 988.2396
64.3 | 2181 | 19333 | 1120 | 700 | 1.380041 | 20.579 | 2.7 | 65 | 2.7 | 66 | 1 | 93 | 1 | 93 | 0.07 | 1.625 | 0.39 | 30 | 780.1448 | 445.3244 | 621.176 | 1.05278 | 3072.294
34.8 | 2156 | 29910 | 542 | 341.8 | 2.501885 | 21.156 | 3 | 72 | 3 | 72 | 1 | 100 | 1 | 100 | 0.07 | 1.625 | 0.39 | 28 | 782.6884 | 607.6537 | 826.8635 | 1.806335 | 1041.866
21.5 | 4518 | 26910 | 611.6 | 410 | 2.04889 | 22.049 | 3.5 | 73 | 3.5 | 73 | 1.3 | 99 | 1.3 | 99 | 0.085 | 1.65 | 0.3 | 21 | 737.1159 | 526.7852 | 696.451 | 4.292025 | 875.7901
18 | 3892 | 25686 | 555.2 | 347 | 2.112291 | 20.919 | 2.5 | 88 | 2.5 | 88 | 2 | 100 | 2 | 100 | 0.072 | 1.65 | 0.315 | 28 | 748.395 | 442.6492 | 613.2615 | 11.23733 | 786.2193
44.4 | 2460 | 22989 | 569.2 | 366.4 | 1.712854 | 20.989 | 2.7 | 65 | 2.7 | 66 | 1 | 93 | 1 | 93 | 0.07 | 1.625 | 0.39 | 24 | 774.9137 | 569.381 | 827.1802 | 1.85345 | 1473.856
17.3 | 2625 | 38254 | 499.4 | 312 | 2.026507 | 21.025 | 3 | 77 | 3 | 77 | 3.5 | 103 | 3.5 | 103 | 0.065 | 1.7 | 0.25 | 33 | 768.649 | 427.6041 | 586.776 | 10.57552 | 730.7969
20.3 | 3303 | 37397 | 336.6 | 211.8 | 2.501701 | 21.006 | 3 | 80 | 3 | 80 | 1 | 100 | 1 | 100 | 0.085 | 1.65 | 0.3 | 22 | 760.1074 | 620.6762 | 813.365625 | 2.595805 | 742.5175
72 | 2273 | 11243 | 1120 | 700 | 0.946399 | 20.78 | 2.7 | 64 | 2.7 | 65 | 1 | 101 | 1 | 102 | 0.07 | 1.625 | 0.39 | 30 | 794.9872 | 428.125 | 577.7667 | 4.108094 | 5739.999